## Sheet1
C Rate | Q at T=25˚C (Ah) | Q at T=45˚C (Ah)
0.05 | 2.220914 | 2.201895
1 | 1.968218 | 2.097798
2 | 1.903986 | 2.048032
5 | 1.836274 | 1.984356
15 | 1.264124 | 1.758845
Coulometric Efficiencies
C Rate | T=25˚C | T=45˚C
1 | 43.62% | 55.37%
2 | 35.2% | 43.56%
15 | 0% | 0%
Energy Efficiencies
C Rate | T=25˚C | T=45˚C
1 | 43.1% | 54.96%
2 | 34.52% | 43.1%
15 | 0% | 0%