## Sheet1
Freq | Z' (a) | Z'' (b) | Mag | Phase | Bias | Ampl | Time | Range | Error
10000 | 0.020563 | 0.10915 | 0.11107 | 79.331 | 3.6699 | 5 | 2.23 | 1 | 0
7943 | 0.020251 | 0.08684 | 0.08917 | 76.873 | 3.6699 | 5 | 4.1 | 1 | 0
6310 | 0.02059 | 0.068287 | 0.071324 | 73.221 | 3.6699 | 5 | 5.98 | 1 | 0
5012 | 0.020111 | 0.054216 | 0.057826 | 69.648 | 3.6699 | 5 | 7.85 | 1 | 0
3981 | 0.019708 | 0.04297 | 0.047274 | 65.362 | 3.6699 | 5 | 9.73 | 1 | 0
3162 | 0.019522 | 0.033984 | 0.039192 | 60.125 | 3.6699 | 5 | 11.85 | 1 | 0
2512 | 0.019426 | 0.026809 | 0.033107 | 54.073 | 3.6699 | 5 | 13.73 | 1 | 0
1995 | 0.019373 | 0.020965 | 0.028545 | 47.26 | 3.6699 | 5 | 15.61 | 1 | 0
1585 | 0.019393 | 0.01632 | 0.025346 | 40.082 | 3.6699 | 5 | 17.48 | 1 | 0
1259 | 0.019557 | 0.012563 | 0.023244 | 32.716 | 3.6699 | 5 | 19.34 | 1 | 0
1000 | 0.01968 | 0.0095418 | 0.021871 | 25.866 | 3.6699 | 5 | 21.21 | 1 | 0
794 | 0.019886 | 0.0070868 | 0.021111 | 19.615 | 3.6699 | 5 | 23.09 | 1 | 0
631 | 0.020167 | 0.0051259 | 0.020808 | 14.261 | 3.6699 | 5 | 25.11 | 1 | 0
501 | 0.020472 | 0.0035475 | 0.020777 | 9.8309 | 3.6699 | 5 | 26.98 | 1 | 0
398.1 | 0.020796 | 0.0022893 | 0.020922 | 6.282 | 3.6699 | 5 | 28.98 | 1 | 0
316.2 | 0.021184 | 0.001238 | 0.02122 | 3.3446 | 3.6699 | 5 | 31.1 | 1 | 0
251.2 | 0.021495 | 0.00047106 | 0.0215 | 1.2554 | 3.6699 | 5 | 33.11 | 1 | 0
199.5 | 0.021961 | -0.0001718 | 0.021962 | -0.44821 | 3.6699 | 5 | 35.23 | 1 | 0
158.5 | 0.022363 | -0.00062824 | 0.022372 | -1.6092 | 3.6699 | 5 | 37.35 | 1 | 0
125.9 | 0.022828 | -0.00086702 | 0.022844 | -2.1751 | 3.6699 | 5 | 39.48 | 1 | 0
100 | 0.023203 | -0.0012393 | 0.023236 | -3.0573 | 3.6699 | 5 | 41.48 | 1 | 0
79.4 | 0.023594 | -0.0014049 | 0.023636 | -3.4076 | 3.6699 | 5 | 43.48 | 1 | 0
63.1 | 0.023882 | -0.0015096 | 0.02393 | -3.6169 | 3.6699 | 5 | 45.6 | 1 | 0
50.1 | 0.024313 | -0.001518 | 0.02436 | -3.5727 | 3.6699 | 5 | 47.71 | 1 | 0
39.81 | 0.024631 | -0.0015216 | 0.024678 | -3.535 | 3.6699 | 5 | 49.74 | 1 | 0
31.62 | 0.02492 | -0.0014663 | 0.024963 | -3.3674 | 3.6699 | 5 | 51.6 | 1 | 0
25.12 | 0.025177 | -0.0014016 | 0.025216 | -3.1864 | 3.6699 | 5 | 53.71 | 1 | 0
19.95 | 0.02541 | -0.0013378 | 0.025445 | -3.0138 | 3.6699 | 5 | 55.73 | 1 | 0
15.85 | 0.0256 | -0.0012479 | 0.02563 | -2.7907 | 3.6699 | 5 | 57.84 | 1 | 0
12.59 | 0.025786 | -0.0011758 | 0.025813 | -2.6108 | 3.6699 | 5 | 59.98 | 1 | 0
10 | 0.025938 | -0.0010905 | 0.025961 | -2.4074 | 3.6699 | 5 | 62.24 | 1 | 0
7.94 | 0.026064 | -0.0010193 | 0.026084 | -2.2396 | 3.6699 | 5 | 64.37 | 1 | 0
6.31 | 0.026195 | -0.00097503 | 0.026213 | -2.1317 | 3.6699 | 5 | 66.48 | 1 | 0
5.01 | 0.026314 | -0.0009231 | 0.02633 | -2.0091 | 3.6699 | 5 | 68.98 | 1 | 0
3.981 | 0.026431 | -0.00090957 | 0.026447 | -1.9709 | 3.6699 | 5 | 71.09 | 1 | 0
3.162 | 0.02654 | -0.00083995 | 0.026553 | -1.8127 | 3.6699 | 5 | 73.6 | 1 | 0
2.512 | 0.026637 | -0.00085922 | 0.026651 | -1.8475 | 3.6699 | 5 | 76.11 | 1 | 0
1.995 | 0.02674 | -0.0008527 | 0.026754 | -1.8265 | 3.6699 | 5 | 78.73 | 1 | 0
1.585 | 0.026823 | -0.00086231 | 0.026837 | -1.8413 | 3.6699 | 5 | 81.48 | 1 | 0
1.259 | 0.026945 | -0.00091811 | 0.026961 | -1.9515 | 3.6699 | 5 | 84.73 | 1 | 0
1 | 0.027033 | -0.00093637 | 0.027049 | -1.9838 | 3.6699 | 5 | 88.23 | 1 | 0
0.794 | 0.027133 | -0.00096702 | 0.02715 | -2.0412 | 3.6699 | 5 | 92.23 | 1 | 0
0.631 | 0.027241 | -0.0010559 | 0.027261 | -2.2198 | 3.6699 | 5 | 96.86 | 1 | 0
0.501 | 0.027329 | -0.0011379 | 0.027353 | -2.3843 | 3.6699 | 5 | 102.35 | 1 | 0
0.3981 | 0.027472 | -0.0012809 | 0.027502 | -2.6695 | 3.6699 | 5 | 108.85 | 1 | 0
0.3162 | 0.027594 | -0.0013959 | 0.027629 | -2.896 | 3.6699 | 5 | 116.6 | 1 | 0
0.2512 | 0.027783 | -0.0015491 | 0.027826 | -3.1913 | 3.6699 | 5 | 125.98 | 1 | 0
0.1995 | 0.0279 | -0.0017504 | 0.027955 | -3.5899 | 3.6699 | 5 | 137.48 | 1 | 0
0.1585 | 0.028087 | -0.0019755 | 0.028156 | -4.0233 | 3.6699 | 5 | 151.6 | 1 | 0
0.1259 | 0.028262 | -0.0022266 | 0.02835 | -4.5047 | 3.6699 | 5 | 168.98 | 1 | 0
0.1 | 0.028571 | -0.0025744 | 0.028687 | -5.1488 | 3.6699 | 5 | 191.98 | 1 | 0
0.0794 | 0.02872 | -0.0030023 | 0.028876 | -5.9678 | 3.6699 | 5 | 218.6 | 1 | 0
0.0631 | 0.029017 | -0.0033793 | 0.029213 | -6.6427 | 3.6699 | 5 | 251.73 | 1 | 0
0.0501 | 0.029389 | -0.0038769 | 0.029644 | -7.5149 | 3.6699 | 5 | 297.98 | 1 | 0
0.0398 | 0.029739 | -0.0044934 | 0.030077 | -8.5921 | 3.6699 | 5 | 349.73 | 1 | 0
0.0316 | 0.030272 | -0.0051631 | 0.030709 | -9.6791 | 3.6699 | 5 | 414.48 | 1 | 0
0.0251 | 0.030955 | -0.0059634 | 0.031524 | -10.904 | 3.6699 | 5 | 495.6 | 1 | 0
0.02 | 0.03178 | -0.0068451 | 0.032509 | -12.155 | 3.6699 | 5 | 610.6 | 1 | 0
0.0158 | 0.032424 | -0.0083403 | 0.033479 | -14.425 | 3.6699 | 5 | 738.6 | 1 | 0
0.0126 | 0.033369 | -0.0095025 | 0.034696 | -15.895 | 3.6699 | 5 | 898.85 | 1 | 0
0.01 | 0.034556 | -0.010807 | 0.036206 | -17.366 | 3.6699 | 5 | 1100.37 | 1 | 0
0.0079 | 0.036029 | -0.012238 | 0.038051 | -18.761 | 3.6699 | 5 | 1354.98 | 1 | 0
0.0063 | 0.037581 | -0.013782 | 0.040028 | -20.139 | 3.6699 | 5 | 1673.85 | 1 | 0
0.005 | 0.03928 | -0.015538 | 0.042242 | -21.582 | 3.6699 | 5 | 2075.35 | 1 | 0
0.004 | 0.041165 | -0.017513 | 0.044735 | -23.047 | 3.6699 | 5 | 2576.98 | 1 | 0
0.0032 | 0.042895 | -0.019878 | 0.047277 | -24.864 | 3.6699 | 5 | 3203.46 | 1 | 0
0.0025 | 0.045048 | -0.022915 | 0.050541 | -26.962 | 3.6699 | 5 | 4004.98 | 1 | 0
0.002 | 0.04726 | -0.026393 | 0.05413 | -29.182 | 3.6699 | 5 | 5006.61 | 1 | 0
0.0016 | 0.049325 | -0.030595 | 0.058043 | -31.81 | 3.6699 | 5 | 6258.1 | 1 | 0
0.0013 | 0.051485 | -0.035325 | 0.062438 | -34.455 | 3.6699 | 5 | 7798.09 | 1 | 0