## Sheet1
Freq | Z' (a) | Z'' (b) | Mag | Phase | Bias | Ampl | Time | Range | Error
10000 | 0.020754 | 0.077003 | 0.079751 | 74.916 | 3.6731 | 5 | 2.12 | 1 | 0
7943 | 0.020505 | 0.061378 | 0.064713 | 71.527 | 3.6731 | 5 | 4 | 1 | 0
6310 | 0.020252 | 0.048853 | 0.052884 | 67.484 | 3.6731 | 5 | 5.87 | 1 | 0
5012 | 0.020221 | 0.038258 | 0.043273 | 62.142 | 3.6731 | 5 | 7.75 | 1 | 0
3981 | 0.019926 | 0.030294 | 0.03626 | 56.665 | 3.6731 | 5 | 9.62 | 1 | 0
3162 | 0.019768 | 0.023922 | 0.031033 | 50.431 | 3.6731 | 5 | 11.5 | 1 | 0
2512 | 0.019656 | 0.018826 | 0.027217 | 43.764 | 3.6731 | 5 | 13.35 | 1 | 0
1995 | 0.019596 | 0.014657 | 0.024471 | 36.795 | 3.6731 | 5 | 15.25 | 1 | 0
1585 | 0.019649 | 0.011274 | 0.022654 | 29.846 | 3.6731 | 5 | 17.1 | 1 | 0
1259 | 0.019847 | 0.0085963 | 0.021629 | 23.419 | 3.6731 | 5 | 18.98 | 1 | 0
1000 | 0.019956 | 0.0062903 | 0.020924 | 17.495 | 3.6731 | 5 | 20.85 | 1 | 0
794 | 0.020185 | 0.0044822 | 0.020677 | 12.52 | 3.6731 | 5 | 22.73 | 1 | 0
631 | 0.020459 | 0.0030114 | 0.020679 | 8.3734 | 3.6731 | 5 | 24.75 | 1 | 0
501 | 0.020787 | 0.0018069 | 0.020865 | 4.9679 | 3.6731 | 5 | 26.62 | 1 | 0
398.1 | 0.021142 | 0.00081346 | 0.021158 | 2.2034 | 3.6731 | 5 | 28.62 | 1 | 0
316.2 | 0.021539 | 7.9672e-05 | 0.021539 | 0.21193 | 3.6731 | 5 | 30.75 | 1 | 0
251.2 | 0.021907 | -0.00056776 | 0.021914 | -1.4846 | 3.6731 | 5 | 32.75 | 1 | 0
199.5 | 0.022389 | -0.0010709 | 0.022415 | -2.7385 | 3.6731 | 5 | 34.75 | 1 | 0
158.5 | 0.022811 | -0.0013942 | 0.022854 | -3.4975 | 3.6731 | 5 | 37.12 | 1 | 0
125.9 | 0.023283 | -0.0018312 | 0.023355 | -4.497 | 3.6731 | 5 | 39.25 | 1 | 0
100 | 0.02376 | -0.001891 | 0.023835 | -4.5504 | 3.6731 | 5 | 41.25 | 1 | 0
79.4 | 0.024205 | -0.002035 | 0.02429 | -4.8058 | 3.6731 | 5 | 43.25 | 1 | 0
63.1 | 0.024692 | -0.0020551 | 0.024777 | -4.7577 | 3.6731 | 5 | 45.37 | 1 | 0
50.1 | 0.025069 | -0.002108 | 0.025157 | -4.8066 | 3.6731 | 5 | 47.5 | 1 | 0
39.81 | 0.025455 | -0.0020701 | 0.025539 | -4.6493 | 3.6731 | 5 | 49.5 | 1 | 0
31.62 | 0.025821 | -0.0020049 | 0.025899 | -4.4399 | 3.6731 | 5 | 51.37 | 1 | 0
25.12 | 0.026156 | -0.0019302 | 0.026227 | -4.2205 | 3.6731 | 5 | 53.5 | 1 | 0
19.95 | 0.02647 | -0.0018032 | 0.026531 | -3.8971 | 3.6731 | 5 | 55.5 | 1 | 0
15.85 | 0.026734 | -0.001696 | 0.026788 | -3.63 | 3.6731 | 5 | 57.62 | 1 | 0
12.59 | 0.026969 | -0.0015831 | 0.027015 | -3.3594 | 3.6731 | 5 | 59.75 | 1 | 0
10 | 0.027206 | -0.0014642 | 0.027245 | -3.0806 | 3.6731 | 5 | 61.98 | 1 | 0
7.94 | 0.027402 | -0.0013723 | 0.027436 | -2.867 | 3.6731 | 5 | 64.12 | 1 | 0
6.31 | 0.027558 | -0.0012846 | 0.027588 | -2.6689 | 3.6731 | 5 | 66.25 | 1 | 0
5.01 | 0.027713 | -0.0012158 | 0.02774 | -2.512 | 3.6731 | 5 | 68.75 | 1 | 0
3.981 | 0.02786 | -0.0011639 | 0.027884 | -2.3922 | 3.6731 | 5 | 70.87 | 1 | 0
3.162 | 0.027966 | -0.0011306 | 0.027989 | -2.3151 | 3.6731 | 5 | 73 | 1 | 0
2.512 | 0.028095 | -0.0011028 | 0.028117 | -2.2479 | 3.6731 | 5 | 75.5 | 1 | 0
1.995 | 0.028258 | -0.0011061 | 0.02828 | -2.2416 | 3.6731 | 5 | 78.12 | 1 | 0
1.585 | 0.02836 | -0.0011062 | 0.028382 | -2.2337 | 3.6731 | 5 | 80.87 | 1 | 0
1.259 | 0.028508 | -0.0011398 | 0.028531 | -2.2896 | 3.6731 | 5 | 84.12 | 1 | 0
1 | 0.028633 | -0.0012182 | 0.028659 | -2.4362 | 3.6731 | 5 | 87.62 | 1 | 0
0.794 | 0.028771 | -0.0012337 | 0.028797 | -2.4553 | 3.6731 | 5 | 91.62 | 1 | 0
0.631 | 0.028899 | -0.0013335 | 0.02893 | -2.642 | 3.6731 | 5 | 96.23 | 1 | 0
0.501 | 0.029023 | -0.0014467 | 0.029059 | -2.8536 | 3.6731 | 5 | 101.62 | 1 | 0
0.3981 | 0.029226 | -0.0015432 | 0.029267 | -3.0225 | 3.6731 | 5 | 108.1 | 1 | 0
0.3162 | 0.029368 | -0.0016969 | 0.029417 | -3.3069 | 3.6731 | 5 | 116 | 1 | 0
0.2512 | 0.029586 | -0.001883 | 0.029646 | -3.6417 | 3.6731 | 5 | 125.5 | 1 | 0
0.1995 | 0.029732 | -0.0021333 | 0.029808 | -4.104 | 3.6731 | 5 | 136.99 | 1 | 0
0.1585 | 0.029995 | -0.0023847 | 0.03009 | -4.5456 | 3.6731 | 5 | 151.12 | 1 | 0
0.1259 | 0.03024 | -0.0026519 | 0.030356 | -5.0117 | 3.6731 | 5 | 168.5 | 1 | 0
0.1 | 0.030579 | -0.0030451 | 0.03073 | -5.6868 | 3.6731 | 5 | 192.37 | 1 | 0
0.0794 | 0.030742 | -0.0034777 | 0.030938 | -6.4542 | 3.6731 | 5 | 219 | 1 | 0
0.0631 | 0.031152 | -0.0039198 | 0.031398 | -7.1717 | 3.6731 | 5 | 255.75 | 1 | 0
0.0501 | 0.031493 | -0.0045552 | 0.031821 | -8.2303 | 3.6731 | 5 | 297.12 | 1 | 0
0.0398 | 0.031961 | -0.0051974 | 0.032381 | -9.2364 | 3.6731 | 5 | 348.87 | 1 | 0
0.0316 | 0.032585 | -0.005965 | 0.033126 | -10.374 | 3.6731 | 5 | 413.62 | 1 | 0
0.0251 | 0.033294 | -0.0069838 | 0.034019 | -11.847 | 3.6731 | 5 | 494.75 | 1 | 0
0.02 | 0.034196 | -0.0083143 | 0.035192 | -13.666 | 3.6731 | 5 | 611 | 1 | 0
0.0158 | 0.034813 | -0.0095469 | 0.036098 | -15.335 | 3.6731 | 5 | 739 | 1 | 0
0.0126 | 0.035957 | -0.01091 | 0.037576 | -16.879 | 3.6731 | 5 | 899.12 | 1 | 0
0.01 | 0.037364 | -0.012379 | 0.039361 | -18.33 | 3.6731 | 5 | 1100.62 | 1 | 0
0.0079 | 0.039011 | -0.014083 | 0.041475 | -19.85 | 3.6731 | 5 | 1355.25 | 1 | 0
0.0063 | 0.040819 | -0.015852 | 0.043789 | -21.224 | 3.6731 | 5 | 1674.12 | 1 | 0
0.005 | 0.04278 | -0.017763 | 0.046321 | -22.549 | 3.6731 | 5 | 2075.6 | 1 | 0
0.004 | 0.044879 | -0.019908 | 0.049096 | -23.922 | 3.6731 | 5 | 2577.12 | 1 | 0