## Sheet1
Freq | Z' (a) | Z'' (b) | Mag | Phase | Bias | Ampl | Time | Range | Error
10000 | 0.021241 | 0.076246 | 0.079149 | 74.433 | 3.6689 | 5 | 2.06 | 1 | 0
7943 | 0.020913 | 0.060647 | 0.064151 | 70.974 | 3.6689 | 5 | 3.93 | 1 | 0
6310 | 0.021108 | 0.04755 | 0.052025 | 66.063 | 3.6689 | 5 | 5.81 | 1 | 0
5012 | 0.020761 | 0.03768 | 0.043021 | 61.146 | 3.6689 | 5 | 7.68 | 1 | 0
3981 | 0.020547 | 0.02983 | 0.036222 | 55.441 | 3.6689 | 5 | 9.56 | 1 | 0
3162 | 0.020399 | 0.023443 | 0.031076 | 48.972 | 3.6689 | 5 | 11.43 | 1 | 0
2512 | 0.020294 | 0.018349 | 0.027359 | 42.119 | 3.6689 | 5 | 13.31 | 1 | 0
1995 | 0.020358 | 0.014243 | 0.024846 | 34.978 | 3.6689 | 5 | 15.18 | 1 | 0
1585 | 0.020445 | 0.010895 | 0.023167 | 28.053 | 3.6689 | 5 | 17.04 | 1 | 0
1259 | 0.020556 | 0.0081023 | 0.022095 | 21.512 | 3.6689 | 5 | 18.92 | 1 | 0
1000 | 0.020811 | 0.0059759 | 0.021652 | 16.021 | 3.6689 | 5 | 20.81 | 1 | 0
794 | 0.021066 | 0.0042018 | 0.021481 | 11.28 | 3.6689 | 5 | 22.68 | 1 | 0
631 | 0.021353 | 0.0027348 | 0.021527 | 7.2985 | 3.6689 | 5 | 24.68 | 1 | 0
501 | 0.021737 | 0.0015276 | 0.021791 | 4.0199 | 3.6689 | 5 | 26.56 | 1 | 0
398.1 | 0.022139 | 0.00054133 | 0.022146 | 1.4007 | 3.6689 | 5 | 28.68 | 1 | 0
316.2 | 0.022573 | -0.000248 | 0.022574 | -0.62946 | 3.6689 | 5 | 30.81 | 1 | 0
251.2 | 0.023045 | -0.00089503 | 0.023062 | -2.2242 | 3.6689 | 5 | 32.81 | 1 | 0
199.5 | 0.023479 | -0.0013878 | 0.02352 | -3.3827 | 3.6689 | 5 | 34.81 | 1 | 0
158.5 | 0.023959 | -0.0018032 | 0.024027 | -4.3041 | 3.6689 | 5 | 36.93 | 1 | 0
125.9 | 0.02466 | -0.0020404 | 0.024744 | -4.73 | 3.6689 | 5 | 39.04 | 1 | 0
100 | 0.025041 | -0.0022986 | 0.025146 | -5.2447 | 3.6689 | 5 | 41.06 | 1 | 0
79.4 | 0.025544 | -0.0024324 | 0.02566 | -5.4395 | 3.6689 | 5 | 43.06 | 1 | 0
63.1 | 0.025994 | -0.0025428 | 0.026118 | -5.587 | 3.6689 | 5 | 45.18 | 1 | 0
50.1 | 0.02655 | -0.0025515 | 0.026672 | -5.4894 | 3.6689 | 5 | 47.29 | 1 | 0
39.81 | 0.027025 | -0.0025429 | 0.027144 | -5.3754 | 3.6689 | 5 | 49.31 | 1 | 0
31.62 | 0.027496 | -0.0025094 | 0.02761 | -5.2146 | 3.6689 | 5 | 51.18 | 1 | 0
25.12 | 0.027925 | -0.0024363 | 0.028031 | -4.9861 | 3.6689 | 5 | 53.31 | 1 | 0
19.95 | 0.028339 | -0.0023348 | 0.028435 | -4.7099 | 3.6689 | 5 | 55.31 | 1 | 0
15.85 | 0.028713 | -0.0022235 | 0.028799 | -4.4281 | 3.6689 | 5 | 57.43 | 1 | 0
12.59 | 0.029065 | -0.0020786 | 0.029139 | -4.0906 | 3.6689 | 5 | 59.56 | 1 | 0
10 | 0.029351 | -0.001919 | 0.029414 | -3.7407 | 3.6689 | 5 | 61.81 | 1 | 0
7.94 | 0.029634 | -0.0017844 | 0.029688 | -3.4459 | 3.6689 | 5 | 64.31 | 1 | 0
6.31 | 0.029873 | -0.0016465 | 0.029918 | -3.1548 | 3.6689 | 5 | 66.43 | 1 | 0
5.01 | 0.030068 | -0.0015464 | 0.030108 | -2.9441 | 3.6689 | 5 | 68.93 | 1 | 0
3.981 | 0.030265 | -0.0014406 | 0.030299 | -2.7252 | 3.6689 | 5 | 71.06 | 1 | 0
3.162 | 0.030444 | -0.0013524 | 0.030474 | -2.5436 | 3.6689 | 5 | 73.2 | 1 | 0
2.512 | 0.03058 | -0.0013208 | 0.030609 | -2.4732 | 3.6689 | 5 | 75.7 | 1 | 0
1.995 | 0.030739 | -0.0012889 | 0.030766 | -2.401 | 3.6689 | 5 | 60.87 | 1 | 0
1.585 | 0.030888 | -0.001264 | 0.030914 | -2.3434 | 3.6689 | 5 | 63.54 | 1 | 0
1.259 | 0.031004 | -0.0012911 | 0.031031 | -2.3846 | 3.6689 | 5 | 66.79 | 1 | 0
1 | 0.031173 | -0.0013004 | 0.0312 | -2.3887 | 3.6689 | 5 | 70.29 | 1 | 0
0.794 | 0.031315 | -0.0013489 | 0.031344 | -2.4665 | 3.6689 | 5 | 74.29 | 1 | 0
0.631 | 0.031454 | -0.0014114 | 0.031486 | -2.5692 | 3.6689 | 5 | 78.93 | 1 | 0
0.501 | 0.031624 | -0.0014957 | 0.031659 | -2.7079 | 3.6689 | 5 | 84.43 | 1 | 0
0.3981 | 0.031794 | -0.0015932 | 0.031834 | -2.8687 | 3.6689 | 5 | 90.93 | 1 | 0
0.3162 | 0.031994 | -0.0017732 | 0.032043 | -3.1723 | 3.6689 | 5 | 98.87 | 1 | 0
0.2512 | 0.032167 | -0.001922 | 0.032224 | -3.4194 | 3.6689 | 5 | 108.29 | 1 | 0
0.1995 | 0.032418 | -0.002131 | 0.032488 | -3.7609 | 3.6689 | 5 | 119.92 | 1 | 0
0.1585 | 0.032633 | -0.0024472 | 0.032725 | -4.2887 | 3.6689 | 5 | 134.04 | 1 | 0
0.1259 | 0.032909 | -0.0026749 | 0.033018 | -4.6469 | 3.6689 | 5 | 151.42 | 1 | 0
0.1 | 0.033222 | -0.0030483 | 0.033362 | -5.2425 | 3.6689 | 5 | 173.42 | 1 | 0
0.0794 | 0.033576 | -0.0034074 | 0.033748 | -5.7947 | 3.6689 | 5 | 200.04 | 1 | 0
0.0631 | 0.034019 | -0.0038925 | 0.034241 | -6.5275 | 3.6689 | 5 | 237.57 | 1 | 0
0.0501 | 0.034364 | -0.0046485 | 0.034677 | -7.7038 | 3.6689 | 5 | 278.95 | 1 | 0
0.0398 | 0.034844 | -0.0052631 | 0.035239 | -8.5895 | 3.6689 | 5 | 330.7 | 1 | 0
0.0316 | 0.035507 | -0.0060164 | 0.036013 | -9.617 | 3.6689 | 5 | 395.45 | 1 | 0
0.0251 | 0.03632 | -0.0069603 | 0.036981 | -10.849 | 3.6689 | 5 | 486.82 | 1 | 0
0.02 | 0.037006 | -0.0081664 | 0.037896 | -12.444 | 3.6689 | 5 | 588.32 | 1 | 0
0.0158 | 0.038026 | -0.0093495 | 0.039159 | -13.813 | 3.6689 | 5 | 716.32 | 1 | 0
0.0126 | 0.039263 | -0.010661 | 0.040685 | -15.191 | 3.6689 | 5 | 876.45 | 1 | 0
0.01 | 0.040675 | -0.012138 | 0.042447 | -16.616 | 3.6689 | 5 | 1077.95 | 1 | 0
0.0079 | 0.042389 | -0.013742 | 0.044561 | -17.962 | 3.6689 | 5 | 1332.57 | 1 | 0
0.0063 | 0.04439 | -0.015771 | 0.047108 | -19.559 | 3.6689 | 5 | 1715.45 | 1 | 0
0.005 | 0.045805 | -0.017579 | 0.049062 | -20.996 | 3.6689 | 5 | 2116.95 | 1 | 0
0.004 | 0.047781 | -0.019515 | 0.051613 | -22.216 | 3.6689 | 5 | 2618.57 | 1 | 0
0.0032 | 0.049604 | -0.021921 | 0.054232 | -23.842 | 3.6689 | 5 | 3245.07 | 1 | 0
0.0025 | 0.051741 | -0.024838 | 0.057394 | -25.643 | 3.6689 | 5 | 4046.57 | 1 | 0