## Channel_1-002
Data_Point | Test_Time(s) | Current(A) | Voltage(V)
1 | 1.000954 | 0 | 4.19166
2 | 2.001923 | 0 | 4.19166
3 | 3.007128 | 0 | 4.19166
4 | 4.008216 | 0 | 4.19166
5 | 5.017879 | 0 | 4.19166
6 | 6.027835 | 0 | 4.19166
7 | 7.027937 | 0 | 4.19166
8 | 8.028244 | 0 | 4.19166
9 | 9.028245 | 0 | 4.19166
10 | 10.03808 | 0 | 4.19166
11 | 11.03934 | 0 | 4.19166
12 | 12.04923 | 0 | 4.19166
13 | 13.05237 | 0 | 4.19166
14 | 14.0532 | 0 | 4.19166
15 | 15.05344 | 0 | 4.19166
16 | 16.05455 | 0 | 4.19166
17 | 17.05528 | 0 | 4.19166
18 | 18.05626 | 0 | 4.19166
19 | 19.05665 | 0 | 4.19166
20 | 20.05937 | 0 | 4.19166
21 | 21.06038 | 0 | 4.19166
22 | 22.06045 | 0 | 4.19166
23 | 23.0605 | 0 | 4.19166
24 | 24.06173 | 0 | 4.19166
25 | 25.07161 | 0 | 4.19166
26 | 26.07278 | 0 | 4.19166
27 | 27.07283 | 0 | 4.19166
28 | 28.07289 | 0 | 4.19166
29 | 29.0827 | 0 | 4.19166
30 | 30.08291 | 0 | 4.19166
31 | 31.09294 | 0 | 4.19166
32 | 32.1031 | 0 | 4.19166
33 | 33.10407 | 0 | 4.19166
34 | 34.10412 | 0 | 4.19166
35 | 35.11384 | 0 | 4.19166
36 | 36.11408 | 0 | 4.19166
37 | 37.12409 | 0 | 4.19166
38 | 38.12507 | 0 | 4.19166
39 | 39.12704 | 0 | 4.19166
40 | 40.12705 | 0 | 4.19166
41 | 41.1271 | 0 | 4.19166
42 | 42.12722 | 0 | 4.19166
43 | 43.13712 | 0 | 4.19166
44 | 44.13721 | 0 | 4.19166
45 | 45.13754 | 0 | 4.19166
46 | 46.13815 | 0 | 4.19166
47 | 47.13817 | 0 | 4.19166
48 | 48.13953 | 0 | 4.19166
49 | 49.14953 | 0 | 4.19166
50 | 50.15028 | 0 | 4.19166
51 | 51.15034 | 0 | 4.19166
52 | 52.15056 | 0 | 4.19166
53 | 53.1507 | 0 | 4.19166
54 | 54.15282 | 0 | 4.19166
55 | 55.16258 | 0 | 4.19166
56 | 56.17254 | 0 | 4.19166
57 | 57.17268 | 0 | 4.19166
58 | 58.17282 | 0 | 4.19166
59 | 59.18297 | 0 | 4.19166
60 | 60.00296 | 0 | 4.19166
61 | 61.00366 | -3.898021 | 4.099124
62 | 62.00368 | -3.891367 | 4.094222
63 | 63.0045 | -3.891367 | 4.090136
64 | 64.00459 | -3.891367 | 4.086663
65 | 65.00578 | -3.891367 | 4.083599
66 | 66.01563 | -3.898021 | 4.080535
67 | 67.01576 | -3.898021 | 4.077675
68 | 68.01585 | -3.898021 | 4.075428
69 | 69.01591 | -3.898021 | 4.072977
70 | 70.01688 | -3.898021 | 4.07073
71 | 71.01689 | -3.898021 | 4.068483
72 | 72.02689 | -3.898021 | 4.066236
73 | 73.02689 | -3.898021 | 4.064193
74 | 74.02807 | -3.898021 | 4.062355
75 | 75.02807 | -3.898021 | 4.060516
76 | 76.03789 | -3.891367 | 4.058678
77 | 77.03802 | -3.891367 | 4.056839
78 | 78.04795 | -3.898021 | 4.055001
79 | 79.04812 | -3.898021 | 4.053367
80 | 80.04833 | -3.898021 | 4.051528
81 | 81.04841 | -3.898021 | 4.050098
82 | 82.04902 | -3.898021 | 4.048668
83 | 83.04931 | -3.898021 | 4.047034
84 | 84.05037 | -3.898021 | 4.045604
85 | 85.05136 | -3.898021 | 4.044174
86 | 86.06115 | -3.898021 | 4.042744
87 | 87.06256 | -3.898021 | 4.041314
88 | 88.07235 | -3.891367 | 4.040089
89 | 89.07243 | -3.891367 | 4.038659
90 | 90.07264 | -3.891367 | 4.037433
91 | 91.0737 | -3.891367 | 4.036208
92 | 92.08363 | -3.898021 | 4.034778
93 | 93.08364 | -3.898021 | 4.033552
94 | 94.09359 | -3.898021 | 4.032122
95 | 95.09668 | -3.898021 | 4.031101
96 | 96.09864 | -3.898021 | 4.029875
97 | 97.09872 | -3.898021 | 4.028649
98 | 98.09953 | -3.891367 | 4.027628
99 | 99.1008 | -3.891367 | 4.026402
100 | 100.1009 | -3.898021 | 4.025177
101 | 101.1039 | -3.891367 | 4.024155
102 | 102.1048 | -3.891367 | 4.02293
103 | 103.1059 | -3.898021 | 4.021908
104 | 104.1157 | -3.891367 | 4.020887
105 | 105.1158 | -3.891367 | 4.019866
106 | 106.1161 | -3.891367 | 4.01864
107 | 107.1258 | -3.898021 | 4.017619
108 | 108.1269 | -3.898021 | 4.016393
109 | 109.127 | -3.898021 | 4.015576
110 | 110.137 | -3.891367 | 4.014555
111 | 111.1381 | -3.898021 | 4.013533
112 | 112.148 | -3.891367 | 4.012307
113 | 113.1493 | -3.891367 | 4.01149
114 | 114.1493 | -3.891367 | 4.010469
115 | 115.1503 | -3.891367 | 4.009448
116 | 116.1512 | -3.891367 | 4.00863
117 | 117.1513 | -3.898021 | 4.007405
118 | 118.1513 | -3.891367 | 4.006588
119 | 119.1542 | -3.898021 | 4.005566
120 | 120.1544 | -3.898021 | 4.004545
121 | 121.1553 | -3.898021 | 4.003728
122 | 122.1563 | -3.898021 | 4.002502
123 | 123.1567 | -3.898021 | 4.001889
124 | 124.1665 | -3.891367 | 4.000868
125 | 125.1666 | -3.891367 | 4.000051
126 | 126.1674 | -3.891367 | 3.99903
127 | 127.1677 | -3.891367 | 3.998212
128 | 128.1687 | -3.891367 | 3.997191
129 | 129.1689 | -3.898021 | 3.99617
130 | 130.1788 | -3.891367 | 3.995353
131 | 131.1886 | -3.898021 | 3.994535
132 | 132.1888 | -3.898021 | 3.993514
133 | 133.1898 | -3.898021 | 3.992697
134 | 134.1906 | -3.898021 | 3.991676
135 | 135.1918 | -3.898021 | 3.990859
136 | 136.2017 | -3.891367 | 3.990041
137 | 137.2118 | -3.891367 | 3.989224
138 | 138.2118 | -3.898021 | 3.988407
139 | 139.2119 | -3.898021 | 3.987386
140 | 140.2119 | -3.898021 | 3.986569
141 | 141.2131 | -3.898021 | 3.985752
142 | 142.223 | -3.898021 | 3.98473
143 | 143.2231 | -3.898021 | 3.983913
144 | 144.2231 | -3.898021 | 3.983096
145 | 145.2232 | -3.898021 | 3.982279
146 | 146.233 | -3.891367 | 3.981462
147 | 147.2335 | -3.891367 | 3.980645
148 | 148.2432 | -3.898021 | 3.979624
149 | 149.2531 | -3.891367 | 3.979011
150 | 150.2535 | -3.891367 | 3.977989
151 | 151.2543 | -3.898021 | 3.977172
152 | 152.2553 | -3.898021 | 3.976355
153 | 153.2566 | -3.898021 | 3.975538
154 | 154.2576 | -3.898021 | 3.974721
155 | 155.2576 | -3.898021 | 3.973904
156 | 156.2587 | -3.898021 | 3.972883
157 | 157.2596 | -3.898021 | 3.97227
158 | 158.2696 | -3.891367 | 3.971452
159 | 159.2795 | -3.891367 | 3.970635
160 | 160.2806 | -3.891367 | 3.969818
161 | 161.2817 | -3.898021 | 3.969001
162 | 162.2827 | -3.891367 | 3.968184
163 | 163.2828 | -3.891367 | 3.967571
164 | 164.2836 | -3.891367 | 3.96655
165 | 165.2858 | -3.898021 | 3.965733
166 | 166.2858 | -3.891367 | 3.96512
167 | 167.2869 | -3.891367 | 3.964303
168 | 168.2869 | -3.898021 | 3.963282
169 | 169.287 | -3.891367 | 3.962669
170 | 170.2878 | -3.898021 | 3.961852
171 | 171.2878 | -3.891367 | 3.961239
172 | 172.288 | -3.891367 | 3.960217
173 | 173.2978 | -3.891367 | 3.959605
174 | 174.298 | -3.898021 | 3.958787
175 | 175.308 | -3.898021 | 3.95797
176 | 176.3083 | -3.898021 | 3.957153
177 | 177.3083 | -3.898021 | 3.956336
178 | 178.318 | -3.891367 | 3.955723
179 | 179.3182 | -3.898021 | 3.954906
180 | 180.3192 | -3.891367 | 3.954089
181 | 181.3193 | -3.891367 | 3.953272
182 | 182.3291 | -3.898021 | 3.952455
183 | 183.339 | -3.898021 | 3.951842
184 | 184.3393 | -3.898021 | 3.951025
185 | 185.3493 | -3.891367 | 3.950208
186 | 186.3525 | -3.891367 | 3.949595
187 | 187.3622 | -3.898021 | 3.948574
188 | 188.3623 | -3.891367 | 3.947961
189 | 189.3623 | -3.891367 | 3.947144
190 | 190.3625 | -3.898021 | 3.946531
191 | 191.3724 | -3.898021 | 3.945714
192 | 192.3727 | -3.898021 | 3.944897
193 | 193.3728 | -3.898021 | 3.94408
194 | 194.3745 | -3.898021 | 3.943467
195 | 195.3748 | -3.898021 | 3.94265
196 | 196.3749 | -3.898021 | 3.941833
197 | 197.3845 | -3.891367 | 3.94122
198 | 198.3858 | -3.898021 | 3.940403
199 | 199.3955 | -3.898021 | 3.93979
200 | 200.397 | -3.891367 | 3.938973
201 | 201.3978 | -3.891367 | 3.93836
202 | 202.4078 | -3.898021 | 3.937339
203 | 203.4088 | -3.898021 | 3.936726
204 | 204.4091 | -3.898021 | 3.935909
205 | 205.4188 | -3.891367 | 3.935296
206 | 206.419 | -3.891367 | 3.934479
207 | 207.4292 | -3.898021 | 3.933662
208 | 208.4391 | -3.891367 | 3.933049
209 | 209.4399 | -3.898021 | 3.932232
210 | 210.4402 | -3.898021 | 3.931619
211 | 211.4501 | -3.891367 | 3.931006
212 | 212.46 | -3.898021 | 3.930189
213 | 213.4604 | -3.898021 | 3.929372
214 | 214.4612 | -3.891367 | 3.928759
215 | 215.4614 | -3.898021 | 3.927942
216 | 216.4713 | -3.898021 | 3.927329
217 | 217.4733 | -3.898021 | 3.926512
218 | 218.4832 | -3.891367 | 3.925899
219 | 219.4833 | -3.891367 | 3.925287
220 | 220.4836 | -3.891367 | 3.924469
221 | 221.4933 | -3.898021 | 3.923652
222 | 222.4934 | -3.898021 | 3.923039
223 | 223.4945 | -3.891367 | 3.922427
224 | 224.5044 | -3.898021 | 3.92161
225 | 225.5047 | -3.891367 | 3.920793
226 | 226.5078 | -3.898021 | 3.92018
227 | 227.5078 | -3.898021 | 3.919363
228 | 228.5098 | -3.898021 | 3.91875
229 | 229.5197 | -3.898021 | 3.918137
230 | 230.5199 | -3.898021 | 3.91732
231 | 231.52 | -3.891367 | 3.916707
232 | 232.521 | -3.898021 | 3.91589
233 | 233.5309 | -3.891367 | 3.915277
234 | 234.5309 | -3.891367 | 3.91446
235 | 235.532 | -3.891367 | 3.914051
236 | 236.5329 | -3.891367 | 3.913234
237 | 237.5331 | -3.891367 | 3.912417
238 | 238.5429 | -3.898021 | 3.911804
239 | 239.5529 | -3.898021 | 3.910987
240 | 240.553 | -3.891367 | 3.910374
241 | 241.563 | -3.891367 | 3.909762
242 | 242.5641 | -3.891367 | 3.908945
243 | 243.5641 | -3.891367 | 3.908332
244 | 244.5642 | -3.891367 | 3.907719
245 | 245.5742 | -3.898021 | 3.906902
246 | 246.5743 | -3.898021 | 3.906289
247 | 247.5842 | -3.898021 | 3.905472
248 | 248.5942 | -3.891367 | 3.904859
249 | 249.5943 | -3.891367 | 3.904246
250 | 250.5954 | -3.891367 | 3.903429
251 | 251.5962 | -3.891367 | 3.902816
252 | 252.5963 | -3.891367 | 3.902204
253 | 253.5964 | -3.891367 | 3.901386
254 | 254.6064 | -3.898021 | 3.900774
255 | 255.6067 | -3.898021 | 3.899956
256 | 256.6164 | -3.898021 | 3.899344
257 | 257.6175 | -3.898021 | 3.898731
258 | 258.6177 | -3.898021 | 3.897914
259 | 259.6276 | -3.891367 | 3.897301
260 | 260.6284 | -3.891367 | 3.896688
261 | 261.6288 | -3.891367 | 3.896075
262 | 262.6297 | -3.891367 | 3.895258
263 | 263.6306 | -3.898021 | 3.894441
264 | 264.6319 | -3.891367 | 3.893828
265 | 265.6319 | -3.898021 | 3.893215
266 | 266.6326 | -3.898021 | 3.892603
267 | 267.6329 | -3.898021 | 3.891786
268 | 268.6331 | -3.898021 | 3.891173
269 | 269.6428 | -3.898021 | 3.89056
270 | 270.6429 | -3.891367 | 3.889947
271 | 271.6431 | -3.891367 | 3.889334
272 | 272.6438 | -3.891367 | 3.888517
273 | 273.644 | -3.898021 | 3.887904
274 | 274.645 | -3.891367 | 3.887291
275 | 275.647 | -3.898021 | 3.886474
276 | 276.6472 | -3.898021 | 3.885862
277 | 277.6573 | -3.898021 | 3.885249
278 | 278.6579 | -3.891367 | 3.884636
279 | 279.6584 | -3.891367 | 3.884023
280 | 280.6593 | -3.891367 | 3.88341
281 | 281.6692 | -3.898021 | 3.882593
282 | 282.6705 | -3.891367 | 3.881776
283 | 283.6804 | -3.898021 | 3.881163
284 | 284.6903 | -3.891367 | 3.88055
285 | 285.7003 | -3.898021 | 3.879938
286 | 286.7015 | -3.898021 | 3.879325
287 | 287.7023 | -3.898021 | 3.878712
288 | 288.7026 | -3.898021 | 3.877895
289 | 289.7035 | -3.891367 | 3.877282
290 | 290.7045 | -3.891367 | 3.876669
291 | 291.7048 | -3.891367 | 3.876056
292 | 292.7048 | -3.891367 | 3.875443
293 | 293.7065 | -3.891367 | 3.874626
294 | 294.7087 | -3.898021 | 3.874014
295 | 295.7097 | -3.898021 | 3.873197
296 | 296.7106 | -3.898021 | 3.872584
297 | 297.7137 | -3.898021 | 3.871971
298 | 298.7138 | -3.898021 | 3.871358
299 | 299.7149 | -3.891367 | 3.870745
300 | 300.7248 | -3.898021 | 3.869928
301 | 301.725 | -3.898021 | 3.869315
302 | 302.7348 | -3.891367 | 3.868498
303 | 303.7349 | -3.891367 | 3.868294
304 | 304.745 | -3.898021 | 3.867477
305 | 305.745 | -3.898021 | 3.866864
306 | 306.755 | -3.891367 | 3.866251
307 | 307.755 | -3.898021 | 3.865638
308 | 308.7649 | -3.891367 | 3.865026
309 | 309.7651 | -3.898021 | 3.864413
310 | 310.7751 | -3.898021 | 3.863596
311 | 311.7751 | -3.898021 | 3.862983
312 | 312.7753 | -3.898021 | 3.862166
313 | 313.776 | -3.898021 | 3.861757
314 | 314.776 | -3.891367 | 3.861144
315 | 315.7764 | -3.898021 | 3.860327
316 | 316.7785 | -3.898021 | 3.859715
317 | 317.7883 | -3.898021 | 3.859102
318 | 318.7885 | -3.898021 | 3.858489
319 | 319.7895 | -3.898021 | 3.857672
320 | 320.7904 | -3.898021 | 3.857059
321 | 321.7916 | -3.898021 | 3.856446
322 | 322.8015 | -3.891367 | 3.855833
323 | 323.8024 | -3.891367 | 3.85522
324 | 324.8028 | -3.891367 | 3.854608
325 | 325.8028 | -3.898021 | 3.853791
326 | 326.8038 | -3.898021 | 3.853382
327 | 327.8059 | -3.898021 | 3.852565
328 | 328.8158 | -3.898021 | 3.851952
329 | 329.8256 | -3.898021 | 3.851339
330 | 330.8265 | -3.898021 | 3.850726
331 | 331.8289 | -3.898021 | 3.850114
332 | 332.8299 | -3.891367 | 3.849501
333 | 333.8398 | -3.898021 | 3.848684
334 | 334.8419 | -3.898021 | 3.848071
335 | 335.8518 | -3.891367 | 3.847458
336 | 336.8528 | -3.891367 | 3.846845
337 | 337.853 | -3.898021 | 3.846232
338 | 338.8631 | -3.898021 | 3.845619
339 | 339.8631 | -3.898021 | 3.845007
340 | 340.873 | -3.898021 | 3.84419
341 | 341.8742 | -3.891367 | 3.843577
342 | 342.884 | -3.891367 | 3.842964
343 | 343.8851 | -3.891367 | 3.842351
344 | 344.886 | -3.891367 | 3.841738
345 | 345.8862 | -3.891367 | 3.841125
346 | 346.8864 | -3.891367 | 3.840513
347 | 347.8961 | -3.891367 | 3.8399
348 | 348.8984 | -3.898021 | 3.839083
349 | 349.8984 | -3.898021 | 3.83847
350 | 350.9084 | -3.898021 | 3.837857
351 | 351.9095 | -3.898021 | 3.837244
352 | 352.9193 | -3.891367 | 3.836632
353 | 353.9204 | -3.891367 | 3.835814
354 | 354.9206 | -3.891367 | 3.835406
355 | 355.9305 | -3.898021 | 3.834589
356 | 356.9308 | -3.898021 | 3.833976
357 | 357.9317 | -3.891367 | 3.833363
358 | 358.9317 | -3.898021 | 3.83275
359 | 359.9317 | -3.891367 | 3.832137
360 | 360.9319 | -3.898021 | 3.831525
361 | 361.9337 | -3.891367 | 3.830912
362 | 362.9339 | -3.891367 | 3.830299
363 | 363.9438 | -3.898021 | 3.829482
364 | 364.9449 | -3.898021 | 3.828869
365 | 365.9548 | -3.898021 | 3.828256
366 | 366.9578 | -3.898021 | 3.827643
367 | 367.9602 | -3.898021 | 3.82703
368 | 368.9698 | -3.891367 | 3.826418
369 | 369.9701 | -3.898021 | 3.825805
370 | 370.98 | -3.898021 | 3.824988
371 | 371.9898 | -3.898021 | 3.824375
372 | 372.9912 | -3.898021 | 3.823762
373 | 373.9913 | -3.898021 | 3.823149
374 | 375.001 | -3.891367 | 3.822536
375 | 376.0013 | -3.891367 | 3.821924
376 | 377.0022 | -3.898021 | 3.821311
377 | 378.003 | -3.898021 | 3.820698
378 | 379.0032 | -3.898021 | 3.820085
379 | 380.0033 | -3.891367 | 3.819472
380 | 381.0042 | -3.898021 | 3.818655
381 | 382.0052 | -3.898021 | 3.818043
382 | 383.0063 | -3.898021 | 3.81743
383 | 384.0074 | -3.898021 | 3.816817
384 | 385.0086 | -3.898021 | 3.816204
385 | 386.0095 | -3.898021 | 3.815591
386 | 387.0103 | -3.898021 | 3.814978
387 | 388.0103 | -3.898021 | 3.814366
388 | 389.0203 | -3.898021 | 3.813753
389 | 390.0204 | -3.891367 | 3.81314
390 | 391.0207 | -3.898021 | 3.812527
391 | 392.0217 | -3.898021 | 3.811914
392 | 393.0316 | -3.891367 | 3.811301
393 | 394.0317 | -3.891367 | 3.810688
394 | 395.0318 | -3.891367 | 3.809871
395 | 396.0327 | -3.891367 | 3.809463
396 | 397.034 | -3.891367 | 3.80885
397 | 398.0349 | -3.891367 | 3.808033
398 | 399.0359 | -3.891367 | 3.80742
399 | 400.0378 | -3.898021 | 3.806807
400 | 401.0381 | -3.898021 | 3.806195
401 | 402.0389 | -3.898021 | 3.805582
402 | 403.039 | -3.898021 | 3.804969
403 | 404.0391 | -3.898021 | 3.804356
404 | 405.0391 | -3.898021 | 3.803743
405 | 406.0392 | -3.898021 | 3.802926
406 | 407.0402 | -3.898021 | 3.802518
407 | 408.0403 | -3.898021 | 3.801905
408 | 409.0503 | -3.891367 | 3.801292
409 | 410.0512 | -3.898021 | 3.800679
410 | 411.0514 | -3.898021 | 3.800066
411 | 412.0514 | -3.898021 | 3.799249
412 | 413.0524 | -3.898021 | 3.798841
413 | 414.0623 | -3.898021 | 3.798228
414 | 415.0624 | -3.891367 | 3.797615
415 | 416.0635 | -3.891367 | 3.796798
416 | 417.0636 | -3.891367 | 3.796389
417 | 418.0646 | -3.891367 | 3.795777
418 | 419.0672 | -3.898021 | 3.79496
419 | 420.0707 | -3.898021 | 3.794347
420 | 421.0707 | -3.898021 | 3.793734
421 | 422.0708 | -3.898021 | 3.793121
422 | 423.0718 | -3.898021 | 3.792508
423 | 424.0817 | -3.891367 | 3.791895
424 | 425.0817 | -3.898021 | 3.791282
425 | 426.0827 | -3.898021 | 3.79067
426 | 427.0828 | -3.898021 | 3.790057
427 | 428.0839 | -3.898021 | 3.789444
428 | 429.0849 | -3.898021 | 3.788831
429 | 430.086 | -3.898021 | 3.788218
430 | 431.0868 | -3.898021 | 3.787606
431 | 432.0881 | -3.898021 | 3.786993
432 | 433.0979 | -3.898021 | 3.78638
433 | 434.0992 | -3.898021 | 3.785767
434 | 435.1089 | -3.898021 | 3.785154
435 | 436.1089 | -3.891367 | 3.784541
436 | 437.109 | -3.891367 | 3.783929
437 | 438.1092 | -3.891367 | 3.783316
438 | 439.1093 | -3.891367 | 3.782703
439 | 440.1101 | -3.891367 | 3.78209
440 | 441.1101 | -3.891367 | 3.781477
441 | 442.1102 | -3.891367 | 3.781069
442 | 443.1103 | -3.891367 | 3.780252
443 | 444.1114 | -3.891367 | 3.779639
444 | 445.1124 | -3.898021 | 3.779026
445 | 446.1124 | -3.898021 | 3.778413
446 | 447.1124 | -3.898021 | 3.7778
447 | 448.1125 | -3.891367 | 3.777188
448 | 449.1135 | -3.898021 | 3.776575
449 | 450.1155 | -3.898021 | 3.775962
450 | 451.1155 | -3.898021 | 3.775349
451 | 452.1156 | -3.898021 | 3.774736
452 | 453.1256 | -3.891367 | 3.774123
453 | 454.1266 | -3.898021 | 3.773511
454 | 455.1266 | -3.891367 | 3.772898
455 | 456.1364 | -3.898021 | 3.772285
456 | 457.1377 | -3.891367 | 3.771877
457 | 458.1387 | -3.898021 | 3.771059
458 | 459.1389 | -3.898021 | 3.770447
459 | 460.1485 | -3.898021 | 3.769834
460 | 461.1489 | -3.898021 | 3.769221
461 | 462.1489 | -3.898021 | 3.768608
462 | 463.1589 | -3.898021 | 3.767995
463 | 464.1689 | -3.891367 | 3.767382
464 | 465.17 | -3.891367 | 3.766974
465 | 466.1799 | -3.898021 | 3.766157
466 | 467.1799 | -3.898021 | 3.765544
467 | 468.1801 | -3.898021 | 3.764931
468 | 469.181 | -3.898021 | 3.764114
469 | 470.1811 | -3.898021 | 3.763705
470 | 471.1812 | -3.898021 | 3.763093
471 | 472.182 | -3.898021 | 3.76248
472 | 473.1823 | -3.898021 | 3.762071
473 | 474.1832 | -3.898021 | 3.761458
474 | 475.1833 | -3.898021 | 3.760641
475 | 476.1842 | -3.898021 | 3.760233
476 | 477.1844 | -3.898021 | 3.759416
477 | 478.1845 | -3.891367 | 3.759007
478 | 479.1852 | -3.891367 | 3.758394
479 | 480.1853 | -3.898021 | 3.757577
480 | 481.1854 | -3.891367 | 3.757169
481 | 482.1953 | -3.891367 | 3.756556
482 | 483.1955 | -3.898021 | 3.755943
483 | 484.1965 | -3.898021 | 3.75533
484 | 485.1966 | -3.898021 | 3.754717
485 | 486.1986 | -3.898021 | 3.754105
486 | 487.1987 | -3.898021 | 3.753492
487 | 488.2087 | -3.898021 | 3.752879
488 | 489.2187 | -3.891367 | 3.752266
489 | 490.2198 | -3.891367 | 3.751653
490 | 491.2198 | -3.898021 | 3.75104
491 | 492.2199 | -3.898021 | 3.750632
492 | 493.22 | -3.898021 | 3.750019
493 | 494.2209 | -3.891367 | 3.749406
494 | 495.222 | -3.891367 | 3.748793
495 | 496.2319 | -3.898021 | 3.747976
496 | 497.2319 | -3.898021 | 3.747568
497 | 498.2329 | -3.898021 | 3.746751
498 | 499.233 | -3.898021 | 3.746342
499 | 500.243 | -3.891367 | 3.745729
500 | 501.2529 | -3.898021 | 3.745116
501 | 502.253 | -3.891367 | 3.744504
502 | 503.2531 | -3.898021 | 3.743891
503 | 504.2542 | -3.898021 | 3.743278
504 | 505.2552 | -3.898021 | 3.742665
505 | 506.2562 | -3.898021 | 3.742052
506 | 507.2572 | -3.891367 | 3.741644
507 | 508.2672 | -3.898021 | 3.740827
508 | 509.2672 | -3.898021 | 3.740214
509 | 510.2673 | -3.898021 | 3.739601
510 | 511.277 | -3.891367 | 3.739192
511 | 512.2774 | -3.891367 | 3.73858
512 | 513.2774 | -3.891367 | 3.737763
513 | 514.2795 | -3.891367 | 3.737354
514 | 515.2802 | -3.898021 | 3.736741
515 | 516.2805 | -3.891367 | 3.736128
516 | 517.2815 | -3.891367 | 3.735516
517 | 518.2816 | -3.891367 | 3.734903
518 | 519.2917 | -3.891367 | 3.73429
519 | 520.2919 | -3.898021 | 3.733881
520 | 521.2928 | -3.891367 | 3.733064
521 | 522.2938 | -3.891367 | 3.732656
522 | 523.294 | -3.898021 | 3.732043
523 | 524.2952 | -3.891367 | 3.731226
524 | 525.2962 | -3.891367 | 3.730817
525 | 526.2972 | -3.891367 | 3.730205
526 | 527.2982 | -3.891367 | 3.729592
527 | 528.2992 | -3.898021 | 3.728979
528 | 529.3006 | -3.898021 | 3.728366
529 | 530.3013 | -3.898021 | 3.727753
530 | 531.3033 | -3.898021 | 3.72714
531 | 532.3044 | -3.898021 | 3.726527
532 | 533.3051 | -3.898021 | 3.725915
533 | 534.3148 | -3.898021 | 3.725302
534 | 535.3152 | -3.898021 | 3.724689
535 | 536.325 | -3.891367 | 3.724281
536 | 537.3262 | -3.898021 | 3.723668
537 | 538.3271 | -3.891367 | 3.723055
538 | 539.3273 | -3.891367 | 3.722442
539 | 540.3373 | -3.898021 | 3.721829
540 | 541.3472 | -3.891367 | 3.721216
541 | 542.3483 | -3.898021 | 3.720604
542 | 543.3484 | -3.898021 | 3.719991
543 | 544.3494 | -3.898021 | 3.719378
544 | 545.3594 | -3.891367 | 3.718969
545 | 546.3595 | -3.891367 | 3.718357
546 | 547.3605 | -3.898021 | 3.717744
547 | 548.3606 | -3.891367 | 3.717335
548 | 549.3705 | -3.898021 | 3.716518
549 | 550.3714 | -3.891367 | 3.71611
550 | 551.3716 | -3.898021 | 3.715497
551 | 552.3813 | -3.898021 | 3.71468
552 | 553.3814 | -3.898021 | 3.714271
553 | 554.3827 | -3.898021 | 3.713658
554 | 555.3847 | -3.898021 | 3.713045
555 | 556.3867 | -3.898021 | 3.712433
556 | 557.3877 | -3.891367 | 3.711616
557 | 558.3978 | -3.898021 | 3.711207
558 | 559.3998 | -3.898021 | 3.710594
559 | 560.3999 | -3.898021 | 3.709981
560 | 561.3999 | -3.898021 | 3.709573
561 | 562.4099 | -3.891367 | 3.70896
562 | 563.413 | -3.891367 | 3.708347
563 | 564.4148 | -3.898021 | 3.707734
564 | 565.4161 | -3.898021 | 3.707121
565 | 566.4259 | -3.891367 | 3.706713
566 | 567.436 | -3.898021 | 3.705896
567 | 568.436 | -3.898021 | 3.705283
568 | 569.4371 | -3.891367 | 3.704875
569 | 570.4382 | -3.898021 | 3.704262
570 | 571.4391 | -3.898021 | 3.703649
571 | 572.4391 | -3.898021 | 3.703036
572 | 573.4404 | -3.898021 | 3.702423
573 | 574.4413 | -3.891367 | 3.70181
574 | 575.4511 | -3.898021 | 3.701198
575 | 576.4611 | -3.891367 | 3.700789
576 | 577.4624 | -3.891367 | 3.700176
577 | 578.4645 | -3.891367 | 3.699563
578 | 579.4744 | -3.898021 | 3.698951
579 | 580.4744 | -3.898021 | 3.698338
580 | 581.4744 | -3.891367 | 3.697725
581 | 582.4745 | -3.898021 | 3.697112
582 | 583.4775 | -3.898021 | 3.696703
583 | 584.4785 | -3.891367 | 3.696091
584 | 585.4796 | -3.898021 | 3.695478
585 | 586.4808 | -3.891367 | 3.694865
586 | 587.4908 | -3.898021 | 3.694252
587 | 588.4916 | -3.898021 | 3.693639
588 | 589.4928 | -3.891367 | 3.693027
589 | 590.4939 | -3.898021 | 3.692414
590 | 591.4948 | -3.898021 | 3.691801
591 | 592.4959 | -3.898021 | 3.691392
592 | 593.4969 | -3.898021 | 3.690779
593 | 594.498 | -3.891367 | 3.690167
594 | 595.4981 | -3.891367 | 3.689758
595 | 596.4989 | -3.891367 | 3.689145
596 | 597.509 | -3.898021 | 3.688328
597 | 598.5187 | -3.891367 | 3.68792
598 | 599.519 | -3.891367 | 3.687307
599 | 600.519 | -3.891367 | 3.686694
600 | 601.529 | -3.898021 | 3.685877
601 | 602.5292 | -3.898021 | 3.685468
602 | 603.539 | -3.891367 | 3.684856
603 | 604.5391 | -3.891367 | 3.684243
604 | 605.5401 | -3.898021 | 3.683834
605 | 606.541 | -3.898021 | 3.683221
606 | 607.5423 | -3.898021 | 3.682609
607 | 608.5434 | -3.898021 | 3.681996
608 | 609.5534 | -3.891367 | 3.681587
609 | 610.5543 | -3.891367 | 3.680974
610 | 611.5554 | -3.891367 | 3.680362
611 | 612.5585 | -3.898021 | 3.679749
612 | 613.5595 | -3.898021 | 3.678932
613 | 614.5606 | -3.898021 | 3.678523
614 | 615.5606 | -3.898021 | 3.67791
615 | 616.5626 | -3.898021 | 3.677297
616 | 617.5722 | -3.891367 | 3.676889
617 | 618.5726 | -3.891367 | 3.676276
618 | 619.5726 | -3.891367 | 3.675663
619 | 620.5737 | -3.898021 | 3.67505
620 | 621.5737 | -3.891367 | 3.674438
621 | 622.5737 | -3.891367 | 3.673825
622 | 623.5739 | -3.891367 | 3.673416
623 | 624.5747 | -3.898021 | 3.672599
624 | 625.5756 | -3.898021 | 3.672191
625 | 626.5768 | -3.898021 | 3.671578
626 | 627.5779 | -3.898021 | 3.670965
627 | 628.5789 | -3.898021 | 3.670556
628 | 629.58 | -3.898021 | 3.669944
629 | 630.5809 | -3.898021 | 3.669331
630 | 631.5809 | -3.898021 | 3.668718
631 | 632.5819 | -3.898021 | 3.668105
632 | 633.5919 | -3.898021 | 3.667696
633 | 634.592 | -3.898021 | 3.667084
634 | 635.593 | -3.898021 | 3.666471
635 | 636.5939 | -3.898021 | 3.665858
636 | 637.5941 | -3.898021 | 3.665245
637 | 638.5941 | -3.898021 | 3.664837
638 | 639.5943 | -3.891367 | 3.664224
639 | 640.6042 | -3.891367 | 3.663611
640 | 641.6049 | -3.891367 | 3.663203
641 | 642.6065 | -3.891367 | 3.66259
642 | 643.6074 | -3.891367 | 3.661977
643 | 644.6174 | -3.898021 | 3.661364
644 | 645.6275 | -3.898021 | 3.660751
645 | 646.6374 | -3.891367 | 3.660343
646 | 647.6387 | -3.891367 | 3.659526
647 | 648.6486 | -3.898021 | 3.659117
648 | 649.6486 | -3.898021 | 3.658709
649 | 650.6497 | -3.898021 | 3.658096
650 | 651.6507 | -3.898021 | 3.657483
651 | 652.6514 | -3.891367 | 3.65687
652 | 653.6527 | -3.891367 | 3.656257
653 | 654.6626 | -3.898021 | 3.655644
654 | 655.6638 | -3.898021 | 3.655031
655 | 656.6639 | -3.898021 | 3.654623
656 | 657.6737 | -3.891367 | 3.65401
657 | 658.6768 | -3.891367 | 3.653397
658 | 659.6779 | -3.898021 | 3.652785
659 | 660.678 | -3.891367 | 3.652376
660 | 661.6801 | -3.898021 | 3.651763
661 | 662.69 | -3.891367 | 3.65115
662 | 663.69 | -3.891367 | 3.650742
663 | 664.6999 | -3.898021 | 3.649925
664 | 665.6999 | -3.898021 | 3.649516
665 | 666.7009 | -3.898021 | 3.648903
666 | 667.7009 | -3.898021 | 3.64829
667 | 668.711 | -3.898021 | 3.647678
668 | 669.711 | -3.891367 | 3.647269
669 | 670.7113 | -3.891367 | 3.646656
670 | 671.7213 | -3.898021 | 3.646044
671 | 672.7213 | -3.898021 | 3.645635
672 | 673.7312 | -3.898021 | 3.645022
673 | 674.7313 | -3.898021 | 3.644409
674 | 675.7314 | -3.898021 | 3.643796
675 | 676.7324 | -3.898021 | 3.643184
676 | 677.7333 | -3.898021 | 3.642775
677 | 678.7334 | -3.898021 | 3.642162
678 | 679.7346 | -3.898021 | 3.641549
679 | 680.7365 | -3.898021 | 3.641141
680 | 681.7365 | -3.898021 | 3.640528
681 | 682.7365 | -3.898021 | 3.639915
682 | 683.7366 | -3.898021 | 3.639302
683 | 684.7366 | -3.898021 | 3.638894
684 | 685.7467 | -3.898021 | 3.638281
685 | 686.7468 | -3.891367 | 3.637668
686 | 687.7478 | -3.891367 | 3.63726
687 | 688.7478 | -3.898021 | 3.636647
688 | 689.7486 | -3.898021 | 3.636034
689 | 690.7505 | -3.898021 | 3.635421
690 | 691.7508 | -3.898021 | 3.634808
691 | 692.7519 | -3.898021 | 3.634196
692 | 693.7519 | -3.898021 | 3.633583
693 | 694.7521 | -3.898021 | 3.633174
694 | 695.7531 | -3.898021 | 3.632766
695 | 696.7629 | -3.891367 | 3.632153
696 | 697.7631 | -3.891367 | 3.63154
697 | 698.7729 | -3.898021 | 3.631131
698 | 699.7742 | -3.898021 | 3.630519
699 | 700.7742 | -3.898021 | 3.629906
700 | 701.775 | -3.898021 | 3.629497
701 | 702.7754 | -3.898021 | 3.628884
702 | 703.785 | -3.898021 | 3.628272
703 | 704.7852 | -3.898021 | 3.627659
704 | 705.7952 | -3.898021 | 3.62725
705 | 706.7962 | -3.891367 | 3.626637
706 | 707.7964 | -3.891367 | 3.626024
707 | 708.7974 | -3.891367 | 3.625616
708 | 709.7984 | -3.891367 | 3.625003
709 | 710.8004 | -3.891367 | 3.624595
710 | 711.8015 | -3.891367 | 3.623982
711 | 712.8015 | -3.891367 | 3.623369
712 | 713.8116 | -3.898021 | 3.622756
713 | 714.8116 | -3.898021 | 3.622143
714 | 715.8116 | -3.898021 | 3.621735
715 | 716.8216 | -3.891367 | 3.621122
716 | 717.8226 | -3.891367 | 3.620509
717 | 718.8326 | -3.891367 | 3.6201
718 | 719.8327 | -3.898021 | 3.619488
719 | 720.8327 | -3.898021 | 3.619079
720 | 721.8336 | -3.898021 | 3.618466
721 | 722.8348 | -3.898021 | 3.618058
722 | 723.8357 | -3.898021 | 3.617445
723 | 724.8457 | -3.898021 | 3.616832
724 | 725.8469 | -3.898021 | 3.616219
725 | 726.8478 | -3.898021 | 3.615607
726 | 727.8478 | -3.898021 | 3.615198
727 | 728.8479 | -3.898021 | 3.614585
728 | 729.8579 | -3.891367 | 3.614177
729 | 730.858 | -3.891367 | 3.613564
730 | 731.8582 | -3.891367 | 3.613155
731 | 732.8678 | -3.898021 | 3.612542
732 | 733.8681 | -3.891367 | 3.61193
733 | 734.8681 | -3.898021 | 3.611521
734 | 735.8692 | -3.891367 | 3.610908
735 | 736.8702 | -3.891367 | 3.610296
736 | 737.8703 | -3.891367 | 3.609887
737 | 738.8713 | -3.891367 | 3.609478
738 | 739.8723 | -3.891367 | 3.608865
739 | 740.8734 | -3.898021 | 3.608253
740 | 741.8833 | -3.898021 | 3.60764
741 | 742.8843 | -3.891367 | 3.607027
742 | 743.8844 | -3.891367 | 3.606618
743 | 744.8844 | -3.898021 | 3.60621
744 | 745.8855 | -3.891367 | 3.605597
745 | 746.8864 | -3.898021 | 3.605189
746 | 747.8964 | -3.898021 | 3.604372
747 | 748.8966 | -3.898021 | 3.603963
748 | 749.8987 | -3.898021 | 3.603554
749 | 750.9087 | -3.891367 | 3.602942
750 | 751.9093 | -3.898021 | 3.602533
751 | 752.9108 | -3.891367 | 3.60192
752 | 753.9117 | -3.898021 | 3.601307
753 | 754.9128 | -3.891367 | 3.600695
754 | 755.9139 | -3.898021 | 3.600286
755 | 756.9145 | -3.898021 | 3.599877
756 | 757.9149 | -3.898021 | 3.599265
757 | 758.9159 | -3.898021 | 3.598652
758 | 759.9159 | -3.898021 | 3.598243
759 | 760.9169 | -3.898021 | 3.597835
760 | 761.9169 | -3.898021 | 3.597222
761 | 762.9179 | -3.898021 | 3.596609
762 | 763.9179 | -3.898021 | 3.5962
763 | 764.9189 | -3.898021 | 3.595588
764 | 765.919 | -3.898021 | 3.595179
765 | 766.9192 | -3.898021 | 3.594566
766 | 767.929 | -3.898021 | 3.593954
767 | 768.9302 | -3.898021 | 3.593545
768 | 769.9313 | -3.898021 | 3.592932
769 | 770.941 | -3.891367 | 3.592524
770 | 771.9413 | -3.891367 | 3.592115
771 | 772.942 | -3.898021 | 3.591502
772 | 773.9421 | -3.891367 | 3.591094
773 | 774.9424 | -3.891367 | 3.590481
774 | 775.9434 | -3.891367 | 3.590072
775 | 776.9444 | -3.898021 | 3.589459
776 | 777.9446 | -3.898021 | 3.588847
777 | 778.9466 | -3.898021 | 3.588438
778 | 779.9565 | -3.891367 | 3.58803
779 | 780.9576 | -3.891367 | 3.587417
780 | 781.9586 | -3.891367 | 3.587008
781 | 782.9596 | -3.898021 | 3.586395
782 | 783.9597 | -3.898021 | 3.585783
783 | 784.9617 | -3.898021 | 3.585374
784 | 785.9626 | -3.898021 | 3.584761
785 | 786.9637 | -3.898021 | 3.584352
786 | 787.9639 | -3.898021 | 3.583944
787 | 788.9737 | -3.891367 | 3.583331
788 | 789.9747 | -3.891367 | 3.582923
789 | 790.9769 | -3.898021 | 3.58231
790 | 791.9779 | -3.898021 | 3.581901
791 | 792.9789 | -3.898021 | 3.581289
792 | 793.9798 | -3.898021 | 3.580676
793 | 794.98 | -3.898021 | 3.580267
794 | 795.9809 | -3.898021 | 3.579859
795 | 796.981 | -3.898021 | 3.57945
796 | 797.991 | -3.898021 | 3.578837
797 | 798.9912 | -3.898021 | 3.578429
798 | 799.9919 | -3.898021 | 3.577816
799 | 800.9932 | -3.898021 | 3.577407
800 | 801.9944 | -3.898021 | 3.576794
801 | 802.9953 | -3.898021 | 3.576386
802 | 804.0052 | -3.898021 | 3.575977
803 | 805.015 | -3.898021 | 3.575365
804 | 806.0152 | -3.891367 | 3.574956
805 | 807.0174 | -3.891367 | 3.574343
806 | 808.0193 | -3.891367 | 3.573935
807 | 809.0204 | -3.898021 | 3.573526
808 | 810.0206 | -3.891367 | 3.572913
809 | 811.0215 | -3.898021 | 3.5723
810 | 812.0234 | -3.898021 | 3.571892
811 | 813.0235 | -3.898021 | 3.571483
812 | 814.0236 | -3.898021 | 3.57087
813 | 815.0246 | -3.898021 | 3.570462
814 | 816.0345 | -3.891367 | 3.570053
815 | 817.0356 | -3.898021 | 3.569441
816 | 818.0356 | -3.898021 | 3.569032
817 | 819.0357 | -3.891367 | 3.568419
818 | 820.0357 | -3.898021 | 3.568011
819 | 821.0358 | -3.898021 | 3.567602
820 | 822.0456 | -3.891367 | 3.567194
821 | 823.0469 | -3.891367 | 3.566785
822 | 824.0568 | -3.891367 | 3.566172
823 | 825.057 | -3.898021 | 3.565559
824 | 826.0579 | -3.898021 | 3.565151
825 | 827.0677 | -3.898021 | 3.564742
826 | 828.0679 | -3.898021 | 3.564129
827 | 829.0681 | -3.898021 | 3.563721
828 | 830.078 | -3.891367 | 3.563312
829 | 831.078 | -3.891367 | 3.562904
830 | 832.088 | -3.898021 | 3.562291
831 | 833.088 | -3.898021 | 3.561882
832 | 834.0982 | -3.898021 | 3.56127
833 | 835.0983 | -3.898021 | 3.560861
834 | 836.0992 | -3.898021 | 3.560452
835 | 837.1092 | -3.891367 | 3.560044
836 | 838.1191 | -3.898021 | 3.559431
837 | 839.1191 | -3.898021 | 3.559023
838 | 840.129 | -3.898021 | 3.558614
839 | 841.1303 | -3.898021 | 3.558001
840 | 842.1312 | -3.898021 | 3.557593
841 | 843.1413 | -3.891367 | 3.557184
842 | 844.1423 | -3.891367 | 3.556776
843 | 845.1426 | -3.891367 | 3.556163
844 | 846.1426 | -3.891367 | 3.555754
845 | 847.1436 | -3.891367 | 3.554937
846 | 848.1446 | -3.891367 | 3.554733
847 | 849.1446 | -3.891367 | 3.554324
848 | 850.1446 | -3.898021 | 3.553916
849 | 851.1546 | -3.898021 | 3.553303
850 | 852.1557 | -3.891367 | 3.552894
851 | 853.1557 | -3.891367 | 3.552486
852 | 854.1657 | -3.898021 | 3.551873
853 | 855.1658 | -3.898021 | 3.551464
854 | 856.1667 | -3.898021 | 3.551056
855 | 857.1678 | -3.898021 | 3.550647
856 | 858.168 | -3.898021 | 3.550035
857 | 859.1777 | -3.891367 | 3.549626
858 | 860.1777 | -3.898021 | 3.549217
859 | 861.1786 | -3.891367 | 3.548809
860 | 862.1788 | -3.891367 | 3.548196
861 | 863.1788 | -3.898021 | 3.547992
862 | 864.1789 | -3.898021 | 3.547583
863 | 865.1791 | -3.898021 | 3.54697
864 | 866.189 | -3.898021 | 3.546562
865 | 867.189 | -3.891367 | 3.546153
866 | 868.1901 | -3.891367 | 3.545745
867 | 869.1901 | -3.891367 | 3.545336
868 | 870.1904 | -3.891367 | 3.544928
869 | 871.2004 | -3.898021 | 3.544315
870 | 872.2011 | -3.898021 | 3.543906
871 | 873.2012 | -3.898021 | 3.543293
872 | 874.2015 | -3.891367 | 3.543089
873 | 875.2015 | -3.898021 | 3.542681
874 | 876.2024 | -3.898021 | 3.542068
875 | 877.2026 | -3.891367 | 3.541659
876 | 878.2033 | -3.891367 | 3.541251
877 | 879.2037 | -3.891367 | 3.540842
878 | 880.2134 | -3.898021 | 3.540229
879 | 881.2134 | -3.898021 | 3.539821
880 | 882.2136 | -3.898021 | 3.539412
881 | 883.2146 | -3.898021 | 3.539004
882 | 884.2157 | -3.898021 | 3.538595
883 | 885.2255 | -3.898021 | 3.538187
884 | 886.2259 | -3.898021 | 3.537574
885 | 887.2276 | -3.898021 | 3.537369
886 | 888.2279 | -3.898021 | 3.536757
887 | 889.2379 | -3.891367 | 3.536552
888 | 890.24 | -3.891367 | 3.53594
889 | 891.2498 | -3.898021 | 3.535531
890 | 892.2498 | -3.891367 | 3.535122
891 | 893.2498 | -3.891367 | 3.534714
892 | 894.2498 | -3.891367 | 3.534305
893 | 895.2598 | -3.898021 | 3.533897
894 | 896.2602 | -3.898021 | 3.533488
895 | 897.261 | -3.891367 | 3.53308
896 | 898.261 | -3.891367 | 3.532671
897 | 899.2621 | -3.891367 | 3.532263
898 | 900.263 | -3.891367 | 3.531854
899 | 901.2633 | -3.891367 | 3.531446
900 | 902.273 | -3.891367 | 3.530833
901 | 903.2741 | -3.898021 | 3.530424
902 | 904.2741 | -3.891367 | 3.530016
903 | 905.2741 | -3.891367 | 3.529607
904 | 906.2745 | -3.891367 | 3.529198
905 | 907.2751 | -3.891367 | 3.528586
906 | 908.2752 | -3.891367 | 3.528381
907 | 909.2753 | -3.891367 | 3.527973
908 | 910.2754 | -3.891367 | 3.527564
909 | 911.2763 | -3.891367 | 3.527156
910 | 912.2765 | -3.891367 | 3.526747
911 | 913.2865 | -3.891367 | 3.526339
912 | 914.2867 | -3.891367 | 3.52593
913 | 915.2964 | -3.898021 | 3.525317
914 | 916.2965 | -3.898021 | 3.524909
915 | 917.2966 | -3.898021 | 3.5245
916 | 918.2967 | -3.898021 | 3.524092
917 | 919.2967 | -3.898021 | 3.523683
918 | 920.2976 | -3.898021 | 3.523275
919 | 921.2985 | -3.898021 | 3.52307
920 | 922.299 | -3.898021 | 3.522662
921 | 923.3087 | -3.898021 | 3.522049
922 | 924.309 | -3.898021 | 3.521845
923 | 925.3099 | -3.898021 | 3.521436
924 | 926.3198 | -3.898021 | 3.521028
925 | 927.3198 | -3.891367 | 3.520619
926 | 928.3199 | -3.891367 | 3.520211
927 | 929.3201 | -3.891367 | 3.519802
928 | 930.3301 | -3.891367 | 3.519393
929 | 931.331 | -3.891367 | 3.518985
930 | 932.3311 | -3.891367 | 3.518576
931 | 933.3311 | -3.891367 | 3.518168
932 | 934.341 | -3.898021 | 3.517759
933 | 935.3411 | -3.898021 | 3.517351
934 | 936.351 | -3.898021 | 3.516942
935 | 937.3512 | -3.891367 | 3.516738
936 | 938.3612 | -3.898021 | 3.516125
937 | 939.3613 | -3.898021 | 3.515716
938 | 940.3613 | -3.898021 | 3.515308
939 | 941.3614 | -3.898021 | 3.515104
940 | 942.3645 | -3.891367 | 3.514695
941 | 943.3742 | -3.898021 | 3.514287
942 | 944.3744 | -3.898021 | 3.513878
943 | 945.3843 | -3.898021 | 3.513469
944 | 946.3856 | -3.891367 | 3.513061
945 | 947.3956 | -3.891367 | 3.512652
946 | 948.3958 | -3.891367 | 3.512448
947 | 949.4057 | -3.898021 | 3.511835
948 | 950.4068 | -3.898021 | 3.511427
949 | 951.4166 | -3.891367 | 3.511222
950 | 952.4177 | -3.891367 | 3.510814
951 | 953.4186 | -3.891367 | 3.510405
952 | 954.419 | -3.898021 | 3.509997
953 | 955.4288 | -3.891367 | 3.509588
954 | 956.4288 | -3.891367 | 3.50918
955 | 957.4389 | -3.898021 | 3.508771
956 | 958.439 | -3.898021 | 3.508567
957 | 959.449 | -3.891367 | 3.508158
958 | 960.449 | -3.891367 | 3.50775
959 | 961.4589 | -3.898021 | 3.507341
960 | 962.4688 | -3.891367 | 3.507137
961 | 963.4699 | -3.898021 | 3.506524
962 | 964.471 | -3.898021 | 3.506115
963 | 965.471 | -3.898021 | 3.505707
964 | 966.4809 | -3.891367 | 3.505503
965 | 967.4811 | -3.891367 | 3.505298
966 | 968.491 | -3.898021 | 3.504686
967 | 969.4911 | -3.898021 | 3.504277
968 | 970.4911 | -3.898021 | 3.504073
969 | 971.4912 | -3.898021 | 3.503664
970 | 972.4921 | -3.898021 | 3.503256
971 | 973.4933 | -3.891367 | 3.502847
972 | 974.4934 | -3.891367 | 3.502439
973 | 975.4934 | -3.898021 | 3.502234
974 | 976.4936 | -3.891367 | 3.501826
975 | 977.4944 | -3.891367 | 3.501621
976 | 978.4956 | -3.891367 | 3.501213
977 | 979.4965 | -3.891367 | 3.500804
978 | 980.4965 | -3.891367 | 3.500396
979 | 981.4967 | -3.891367 | 3.499987
980 | 982.5065 | -3.898021 | 3.499579
981 | 983.5068 | -3.891367 | 3.499374
982 | 984.5167 | -3.898021 | 3.498966
983 | 985.5175 | -3.898021 | 3.498557
984 | 986.5175 | -3.898021 | 3.498149
985 | 987.5187 | -3.898021 | 3.49774
986 | 988.5208 | -3.898021 | 3.497536
987 | 989.5208 | -3.898021 | 3.497128
988 | 990.5209 | -3.898021 | 3.496719
989 | 991.5307 | -3.891367 | 3.496515
990 | 992.5308 | -3.898021 | 3.496106
991 | 993.5408 | -3.891367 | 3.495697
992 | 994.5409 | -3.891367 | 3.495493
993 | 995.5409 | -3.898021 | 3.495085
994 | 996.5508 | -3.898021 | 3.494676
995 | 997.5522 | -3.898021 | 3.494268
996 | 998.5621 | -3.891367 | 3.494063
997 | 999.572 | -3.898021 | 3.493655
998 | 1000.573 | -3.891367 | 3.49345
999 | 1001.583 | -3.898021 | 3.492838
1000 | 1002.583 | -3.898021 | 3.492633
1001 | 1003.584 | -3.898021 | 3.492225
1002 | 1004.584 | -3.898021 | 3.491816
1003 | 1005.584 | -3.898021 | 3.491612
1004 | 1006.594 | -3.891367 | 3.491204
1005 | 1007.594 | -3.891367 | 3.490999
1006 | 1008.594 | -3.891367 | 3.490591
1007 | 1009.594 | -3.891367 | 3.490182
1008 | 1010.594 | -3.891367 | 3.489978
1009 | 1011.605 | -3.891367 | 3.489365
1010 | 1012.605 | -3.898021 | 3.489161
1011 | 1013.605 | -3.898021 | 3.488956
1012 | 1014.605 | -3.898021 | 3.488548
1013 | 1015.605 | -3.891367 | 3.488139
1014 | 1016.606 | -3.898021 | 3.487935
1015 | 1017.616 | -3.898021 | 3.487527
1016 | 1018.617 | -3.898021 | 3.487118
1017 | 1019.618 | -3.898021 | 3.486709
1018 | 1020.619 | -3.898021 | 3.486505
1019 | 1021.62 | -3.898021 | 3.486097
1020 | 1022.62 | -3.898021 | 3.485892
1021 | 1023.63 | -3.898021 | 3.485484
1022 | 1024.63 | -3.898021 | 3.485075
1023 | 1025.64 | -3.898021 | 3.484871
1024 | 1026.64 | -3.898021 | 3.484462
1025 | 1027.64 | -3.898021 | 3.484258
1026 | 1028.64 | -3.891367 | 3.48385
1027 | 1029.64 | -3.891367 | 3.483645
1028 | 1030.64 | -3.891367 | 3.483237
1029 | 1031.641 | -3.891367 | 3.482828
1030 | 1032.651 | -3.898021 | 3.482624
1031 | 1033.651 | -3.898021 | 3.482215
1032 | 1034.661 | -3.898021 | 3.482011
1033 | 1035.662 | -3.898021 | 3.481603
1034 | 1036.663 | -3.898021 | 3.481194
1035 | 1037.673 | -3.891367 | 3.48099
1036 | 1038.675 | -3.891367 | 3.480786
1037 | 1039.684 | -3.898021 | 3.480377
1038 | 1040.694 | -3.898021 | 3.479968
1039 | 1041.694 | -3.898021 | 3.47956
1040 | 1042.704 | -3.898021 | 3.479356
1041 | 1043.705 | -3.891367 | 3.479151
1042 | 1044.705 | -3.891367 | 3.478743
1043 | 1045.706 | -3.891367 | 3.478539
1044 | 1046.707 | -3.891367 | 3.47813
1045 | 1047.708 | -3.891367 | 3.477721
1046 | 1048.71 | -3.898021 | 3.477313
1047 | 1049.71 | -3.891367 | 3.477108
1048 | 1050.712 | -3.898021 | 3.4767
1049 | 1051.713 | -3.898021 | 3.476291
1050 | 1052.714 | -3.898021 | 3.476087
1051 | 1053.724 | -3.891367 | 3.475883
1052 | 1054.725 | -3.891367 | 3.475679
1053 | 1055.735 | -3.891367 | 3.47527
1054 | 1056.735 | -3.891367 | 3.474862
1055 | 1057.745 | -3.898021 | 3.474657
1056 | 1058.755 | -3.891367 | 3.474453
1057 | 1059.765 | -3.891367 | 3.474045
1058 | 1060.765 | -3.898021 | 3.473636
1059 | 1061.766 | -3.898021 | 3.473432
1060 | 1062.766 | -3.898021 | 3.473023
1061 | 1063.776 | -3.898021 | 3.472819
1062 | 1064.776 | -3.898021 | 3.47241
1063 | 1065.786 | -3.891367 | 3.472206
1064 | 1066.786 | -3.891367 | 3.472002
1065 | 1067.796 | -3.898021 | 3.471593
1066 | 1068.796 | -3.898021 | 3.471184
1067 | 1069.796 | -3.898021 | 3.47098
1068 | 1070.806 | -3.891367 | 3.470776
1069 | 1071.806 | -3.891367 | 3.470367
1070 | 1072.807 | -3.891367 | 3.470163
1071 | 1073.808 | -3.891367 | 3.469755
1072 | 1074.809 | -3.891367 | 3.46955
1073 | 1075.81 | -3.891367 | 3.469346
1074 | 1076.81 | -3.891367 | 3.468938
1075 | 1077.814 | -3.898021 | 3.468529
1076 | 1078.815 | -3.898021 | 3.468325
1077 | 1079.815 | -3.898021 | 3.467916
1078 | 1080.816 | -3.898021 | 3.467712
1079 | 1081.816 | -3.898021 | 3.467303
1080 | 1082.816 | -3.898021 | 3.467099
1081 | 1083.817 | -3.898021 | 3.466691
1082 | 1084.827 | -3.891367 | 3.466486
1083 | 1085.827 | -3.891367 | 3.466282
1084 | 1086.827 | -3.891367 | 3.465873
1085 | 1087.829 | -3.898021 | 3.465669
1086 | 1088.831 | -3.891367 | 3.465261
1087 | 1089.832 | -3.898021 | 3.465056
1088 | 1090.842 | -3.891367 | 3.464648
1089 | 1091.852 | -3.898021 | 3.464239
1090 | 1092.853 | -3.898021 | 3.464035
1091 | 1093.853 | -3.898021 | 3.463626
1092 | 1094.853 | -3.898021 | 3.463422
1093 | 1095.863 | -3.891367 | 3.463218
1094 | 1096.863 | -3.891367 | 3.463014
1095 | 1097.864 | -3.891367 | 3.462809
1096 | 1098.864 | -3.891367 | 3.462401
1097 | 1099.864 | -3.891367 | 3.462197
1098 | 1100.874 | -3.898021 | 3.461584
1099 | 1101.874 | -3.898021 | 3.46138
1100 | 1102.875 | -3.898021 | 3.461175
1101 | 1103.885 | -3.898021 | 3.460971
1102 | 1104.885 | -3.891367 | 3.460562
1103 | 1105.895 | -3.891367 | 3.460358
1104 | 1106.905 | -3.898021 | 3.459949
1105 | 1107.907 | -3.898021 | 3.459745
1106 | 1108.91 | -3.898021 | 3.459337
1107 | 1109.919 | -3.898021 | 3.459132
1108 | 1110.919 | -3.898021 | 3.458928
1109 | 1111.92 | -3.898021 | 3.45852
1110 | 1112.921 | -3.898021 | 3.458315
1111 | 1113.923 | -3.898021 | 3.457907
1112 | 1114.924 | -3.898021 | 3.457702
1113 | 1115.934 | -3.891367 | 3.457498
1114 | 1116.934 | -3.891367 | 3.45709
1115 | 1117.944 | -3.898021 | 3.456681
1116 | 1118.954 | -3.891367 | 3.456681
1117 | 1119.956 | -3.898021 | 3.456273
1118 | 1120.956 | -3.898021 | 3.456068
1119 | 1121.966 | -3.891367 | 3.455864
1120 | 1122.966 | -3.898021 | 3.455456
1121 | 1123.967 | -3.891367 | 3.455251
1122 | 1124.977 | -3.898021 | 3.454843
1123 | 1125.987 | -3.891367 | 3.454638
1124 | 1126.987 | -3.891367 | 3.454434
1125 | 1127.997 | -3.891367 | 3.454026
1126 | 1128.997 | -3.898021 | 3.453617
1127 | 1129.998 | -3.898021 | 3.453413
1128 | 1130.998 | -3.898021 | 3.453208
1129 | 1131.998 | -3.898021 | 3.4528
1130 | 1133.008 | -3.898021 | 3.452596
1131 | 1134.018 | -3.891367 | 3.452391
1132 | 1135.018 | -3.891367 | 3.451983
1133 | 1136.028 | -3.898021 | 3.451779
1134 | 1137.038 | -3.891367 | 3.451574
1135 | 1138.038 | -3.891367 | 3.451166
1136 | 1139.039 | -3.891367 | 3.450961
1137 | 1140.04 | -3.891367 | 3.450553
1138 | 1141.041 | -3.891367 | 3.450144
1139 | 1142.041 | -3.891367 | 3.450144
1140 | 1143.042 | -3.891367 | 3.44994
1141 | 1144.043 | -3.898021 | 3.449736
1142 | 1145.044 | -3.898021 | 3.449327
1143 | 1146.053 | -3.891367 | 3.449123
1144 | 1147.054 | -3.891367 | 3.448919
1145 | 1148.056 | -3.891367 | 3.44851
1146 | 1149.057 | -3.891367 | 3.448306
1147 | 1150.059 | -3.898021 | 3.448102
1148 | 1151.059 | -3.891367 | 3.447693
1149 | 1152.059 | -3.891367 | 3.447489
1150 | 1153.059 | -3.891367 | 3.44708
1151 | 1154.059 | -3.891367 | 3.446876
1152 | 1155.069 | -3.898021 | 3.446467
1153 | 1156.079 | -3.898021 | 3.446263
1154 | 1157.079 | -3.898021 | 3.446059
1155 | 1158.079 | -3.898021 | 3.44565
1156 | 1159.079 | -3.898021 | 3.445446
1157 | 1160.079 | -3.898021 | 3.445242
1158 | 1161.089 | -3.891367 | 3.445038
1159 | 1162.089 | -3.891367 | 3.444629
1160 | 1163.089 | -3.891367 | 3.444425
1161 | 1164.099 | -3.898021 | 3.444016
1162 | 1165.099 | -3.898021 | 3.443608
1163 | 1166.109 | -3.891367 | 3.443608
1164 | 1167.109 | -3.891367 | 3.443403
1165 | 1168.11 | -3.891367 | 3.442995
1166 | 1169.12 | -3.891367 | 3.442791
1167 | 1170.12 | -3.891367 | 3.442382
1168 | 1171.12 | -3.898021 | 3.442178
1169 | 1172.12 | -3.898021 | 3.441973
1170 | 1173.13 | -3.898021 | 3.441565
1171 | 1174.132 | -3.898021 | 3.44136
1172 | 1175.133 | -3.898021 | 3.440952
1173 | 1176.133 | -3.898021 | 3.440748
1174 | 1177.142 | -3.891367 | 3.440543
1175 | 1178.144 | -3.898021 | 3.440339
1176 | 1179.144 | -3.898021 | 3.439931
1177 | 1180.146 | -3.898021 | 3.439726
1178 | 1181.156 | -3.891367 | 3.439522
1179 | 1182.157 | -3.891367 | 3.439114
1180 | 1183.157 | -3.891367 | 3.438909
1181 | 1184.158 | -3.898021 | 3.438501
1182 | 1185.168 | -3.898021 | 3.438296
1183 | 1186.169 | -3.898021 | 3.438092
1184 | 1187.17 | -3.891367 | 3.437684
1185 | 1188.18 | -3.898021 | 3.437275
1186 | 1189.181 | -3.898021 | 3.437071
1187 | 1190.181 | -3.898021 | 3.436867
1188 | 1191.191 | -3.891367 | 3.436662
1189 | 1192.191 | -3.898021 | 3.436458
1190 | 1193.191 | -3.891367 | 3.436254
1191 | 1194.201 | -3.898021 | 3.435845
1192 | 1195.201 | -3.891367 | 3.435641
1193 | 1196.211 | -3.898021 | 3.435232
1194 | 1197.211 | -3.898021 | 3.435028
1195 | 1198.211 | -3.891367 | 3.434824
1196 | 1199.211 | -3.898021 | 3.434619
1197 | 1200.221 | -3.891367 | 3.434415
1198 | 1201.221 | -3.891367 | 3.434007
1199 | 1202.221 | -3.891367 | 3.433802
1200 | 1203.221 | -3.891367 | 3.433598
1201 | 1204.231 | -3.898021 | 3.43319
1202 | 1205.231 | -3.898021 | 3.432985
1203 | 1206.233 | -3.898021 | 3.432577
1204 | 1207.234 | -3.898021 | 3.432373
1205 | 1208.244 | -3.898021 | 3.431964
1206 | 1209.253 | -3.891367 | 3.43176
1207 | 1210.254 | -3.891367 | 3.431555
1208 | 1211.264 | -3.898021 | 3.431147
1209 | 1212.265 | -3.898021 | 3.430943
1210 | 1213.275 | -3.891367 | 3.430534
1211 | 1214.285 | -3.891367 | 3.430534
1212 | 1215.294 | -3.898021 | 3.430125
1213 | 1216.295 | -3.898021 | 3.429921
1214 | 1217.295 | -3.898021 | 3.429717
1215 | 1218.305 | -3.891367 | 3.429308
1216 | 1219.305 | -3.891367 | 3.429104
1217 | 1220.306 | -3.891367 | 3.4289
1218 | 1221.307 | -3.898021 | 3.428491
1219 | 1222.307 | -3.898021 | 3.428287
1220 | 1223.317 | -3.891367 | 3.428083
1221 | 1224.327 | -3.898021 | 3.427674
1222 | 1225.327 | -3.898021 | 3.427266
1223 | 1226.327 | -3.898021 | 3.427061
1224 | 1227.327 | -3.898021 | 3.426857
1225 | 1228.327 | -3.898021 | 3.426449
1226 | 1229.328 | -3.898021 | 3.426244
1227 | 1230.328 | -3.898021 | 3.42604
1228 | 1231.329 | -3.891367 | 3.425836
1229 | 1232.329 | -3.898021 | 3.425427
1230 | 1233.329 | -3.898021 | 3.425223
1231 | 1234.329 | -3.898021 | 3.425019
1232 | 1235.339 | -3.898021 | 3.42461
1233 | 1236.339 | -3.898021 | 3.424201
1234 | 1237.339 | -3.891367 | 3.423997
1235 | 1238.339 | -3.898021 | 3.423793
1236 | 1239.34 | -3.898021 | 3.423589
1237 | 1240.341 | -3.898021 | 3.423384
1238 | 1241.341 | -3.891367 | 3.422976
1239 | 1242.351 | -3.891367 | 3.422976
1240 | 1243.352 | -3.891367 | 3.422567
1241 | 1244.361 | -3.898021 | 3.422159
1242 | 1245.364 | -3.891367 | 3.421954
1243 | 1246.374 | -3.898021 | 3.421546
1244 | 1247.374 | -3.898021 | 3.421342
1245 | 1248.375 | -3.898021 | 3.420933
1246 | 1249.385 | -3.891367 | 3.420933
1247 | 1250.395 | -3.898021 | 3.420525
1248 | 1251.405 | -3.891367 | 3.42032
1249 | 1252.406 | -3.898021 | 3.419912
1250 | 1253.406 | -3.898021 | 3.419708
1251 | 1254.416 | -3.898021 | 3.419503
1252 | 1255.426 | -3.898021 | 3.419095
1253 | 1256.427 | -3.898021 | 3.41889
1254 | 1257.427 | -3.898021 | 3.418686
1255 | 1258.437 | -3.898021 | 3.418278
1256 | 1259.437 | -3.898021 | 3.418073
1257 | 1260.447 | -3.891367 | 3.417869
1258 | 1261.447 | -3.891367 | 3.41746
1259 | 1262.447 | -3.891367 | 3.417256
1260 | 1263.457 | -3.898021 | 3.417052
1261 | 1264.467 | -3.898021 | 3.416643
1262 | 1265.467 | -3.898021 | 3.416439
1263 | 1266.467 | -3.891367 | 3.416235
1264 | 1267.467 | -3.891367 | 3.415826
1265 | 1268.467 | -3.891367 | 3.415622
1266 | 1269.477 | -3.891367 | 3.415418
1267 | 1270.477 | -3.898021 | 3.415009
1268 | 1271.478 | -3.898021 | 3.414805
1269 | 1272.479 | -3.891367 | 3.414601
1270 | 1273.488 | -3.898021 | 3.414192
1271 | 1274.498 | -3.891367 | 3.413988
1272 | 1275.498 | -3.891367 | 3.413784
1273 | 1276.499 | -3.891367 | 3.413375
1274 | 1277.5 | -3.898021 | 3.413171
1275 | 1278.5 | -3.898021 | 3.412762
1276 | 1279.51 | -3.891367 | 3.412558
1277 | 1280.51 | -3.891367 | 3.412354
1278 | 1281.511 | -3.891367 | 3.412149
1279 | 1282.511 | -3.891367 | 3.411741
1280 | 1283.521 | -3.898021 | 3.411332
1281 | 1284.531 | -3.891367 | 3.411128
1282 | 1285.541 | -3.898021 | 3.410719
1283 | 1286.542 | -3.891367 | 3.410515
1284 | 1287.543 | -3.891367 | 3.410515
1285 | 1288.543 | -3.891367 | 3.410107
1286 | 1289.553 | -3.898021 | 3.409698
1287 | 1290.553 | -3.898021 | 3.409494
1288 | 1291.553 | -3.898021 | 3.409085
1289 | 1292.563 | -3.898021 | 3.408881
1290 | 1293.563 | -3.891367 | 3.408677
1291 | 1294.563 | -3.891367 | 3.408268
1292 | 1295.573 | -3.898021 | 3.408064
1293 | 1296.583 | -3.898021 | 3.407655
1294 | 1297.583 | -3.898021 | 3.407451
1295 | 1298.584 | -3.898021 | 3.407247
1296 | 1299.584 | -3.898021 | 3.406838
1297 | 1300.594 | -3.898021 | 3.406634
1298 | 1301.594 | -3.898021 | 3.406225
1299 | 1302.594 | -3.898021 | 3.406021
1300 | 1303.594 | -3.898021 | 3.405817
1301 | 1304.595 | -3.898021 | 3.405408
1302 | 1305.605 | -3.891367 | 3.405204
1303 | 1306.607 | -3.891367 | 3.405
1304 | 1307.608 | -3.891367 | 3.404591
1305 | 1308.609 | -3.898021 | 3.404387
1306 | 1309.619 | -3.891367 | 3.404183
1307 | 1310.62 | -3.891367 | 3.403774
1308 | 1311.62 | -3.898021 | 3.40357
1309 | 1312.62 | -3.891367 | 3.403161
1310 | 1313.63 | -3.898021 | 3.402957
1311 | 1314.631 | -3.898021 | 3.402548
1312 | 1315.631 | -3.898021 | 3.402344
1313 | 1316.632 | -3.898021 | 3.40214
1314 | 1317.642 | -3.898021 | 3.401731
1315 | 1318.642 | -3.898021 | 3.401323
1316 | 1319.643 | -3.898021 | 3.401119
1317 | 1320.645 | -3.898021 | 3.400914
1318 | 1321.655 | -3.891367 | 3.40071
1319 | 1322.655 | -3.898021 | 3.400301
1320 | 1323.655 | -3.898021 | 3.400097
1321 | 1324.665 | -3.891367 | 3.399688
1322 | 1325.675 | -3.898021 | 3.399484
1323 | 1326.675 | -3.898021 | 3.399076
1324 | 1327.685 | -3.891367 | 3.398871
1325 | 1328.685 | -3.898021 | 3.398463
1326 | 1329.686 | -3.898021 | 3.398054
1327 | 1330.686 | -3.898021 | 3.39785
1328 | 1331.696 | -3.898021 | 3.397646
1329 | 1332.696 | -3.898021 | 3.397442
1330 | 1333.696 | -3.891367 | 3.397237
1331 | 1334.706 | -3.898021 | 3.396829
1332 | 1335.707 | -3.898021 | 3.39642
1333 | 1336.717 | -3.891367 | 3.396216
1334 | 1337.718 | -3.898021 | 3.396012
1335 | 1338.728 | -3.891367 | 3.395603
1336 | 1339.729 | -3.891367 | 3.395399
1337 | 1340.73 | -3.891367 | 3.395195
1338 | 1341.73 | -3.891367 | 3.394786
1339 | 1342.731 | -3.891367 | 3.394377
1340 | 1343.732 | -3.891367 | 3.394173
1341 | 1344.732 | -3.891367 | 3.393969
1342 | 1345.734 | -3.898021 | 3.39356
1343 | 1346.734 | -3.898021 | 3.393152
1344 | 1347.736 | -3.898021 | 3.392947
1345 | 1348.736 | -3.898021 | 3.392539
1346 | 1349.746 | -3.898021 | 3.392335
1347 | 1350.746 | -3.898021 | 3.39213
1348 | 1351.756 | -3.898021 | 3.391722
1349 | 1352.756 | -3.898021 | 3.391313
1350 | 1353.756 | -3.898021 | 3.391109
1351 | 1354.756 | -3.898021 | 3.390905
1352 | 1355.756 | -3.898021 | 3.390496
1353 | 1356.766 | -3.891367 | 3.390292
1354 | 1357.766 | -3.891367 | 3.389884
1355 | 1358.776 | -3.891367 | 3.389679
1356 | 1359.777 | -3.891367 | 3.389271
1357 | 1360.777 | -3.891367 | 3.389066
1358 | 1361.787 | -3.898021 | 3.388658
1359 | 1362.787 | -3.898021 | 3.388453
1360 | 1363.788 | -3.898021 | 3.388045
1361 | 1364.788 | -3.898021 | 3.387841
1362 | 1365.788 | -3.898021 | 3.387636
1363 | 1366.798 | -3.898021 | 3.387228
1364 | 1367.808 | -3.898021 | 3.386819
1365 | 1368.818 | -3.891367 | 3.386615
1366 | 1369.819 | -3.898021 | 3.386411
1367 | 1370.82 | -3.898021 | 3.386002
1368 | 1371.83 | -3.891367 | 3.385798
1369 | 1372.831 | -3.891367 | 3.385389
1370 | 1373.832 | -3.891367 | 3.384981
1371 | 1374.832 | -3.898021 | 3.384777
1372 | 1375.832 | -3.891367 | 3.384572
1373 | 1376.842 | -3.898021 | 3.384164
1374 | 1377.842 | -3.898021 | 3.383755
1375 | 1378.843 | -3.898021 | 3.383551
1376 | 1379.852 | -3.898021 | 3.383142
1377 | 1380.854 | -3.898021 | 3.382938
1378 | 1381.855 | -3.898021 | 3.382734
1379 | 1382.857 | -3.898021 | 3.382325
1380 | 1383.857 | -3.891367 | 3.382121
1381 | 1384.867 | -3.891367 | 3.381712
1382 | 1385.867 | -3.891367 | 3.381508
1383 | 1386.867 | -3.891367 | 3.3811
1384 | 1387.877 | -3.898021 | 3.380691
1385 | 1388.877 | -3.891367 | 3.380487
1386 | 1389.887 | -3.898021 | 3.380078
1387 | 1390.897 | -3.898021 | 3.379874
1388 | 1391.897 | -3.891367 | 3.37967
1389 | 1392.897 | -3.891367 | 3.379261
1390 | 1393.907 | -3.898021 | 3.378853
1391 | 1394.917 | -3.898021 | 3.378444
1392 | 1395.918 | -3.898021 | 3.37824
1393 | 1396.918 | -3.898021 | 3.378036
1394 | 1397.918 | -3.898021 | 3.377627
1395 | 1398.928 | -3.891367 | 3.377423
1396 | 1399.938 | -3.898021 | 3.377014
1397 | 1400.939 | -3.898021 | 3.376606
1398 | 1401.939 | -3.898021 | 3.376401
1399 | 1402.939 | -3.898021 | 3.375993
1400 | 1403.94 | -3.898021 | 3.375788
1401 | 1404.941 | -3.898021 | 3.37538
1402 | 1405.95 | -3.898021 | 3.374971
1403 | 1406.96 | -3.891367 | 3.374767
1404 | 1407.961 | -3.891367 | 3.374359
1405 | 1408.962 | -3.898021 | 3.374154
1406 | 1409.972 | -3.891367 | 3.373746
1407 | 1410.982 | -3.898021 | 3.373337
1408 | 1411.983 | -3.898021 | 3.373133
1409 | 1412.983 | -3.898021 | 3.372724
1410 | 1413.984 | -3.898021 | 3.37252
1411 | 1414.984 | -3.898021 | 3.371907
1412 | 1415.984 | -3.898021 | 3.371703
1413 | 1416.985 | -3.898021 | 3.371499
1414 | 1417.986 | -3.891367 | 3.371294
1415 | 1418.996 | -3.891367 | 3.370886
1416 | 1420.006 | -3.898021 | 3.370477
1417 | 1421.016 | -3.898021 | 3.370273
1418 | 1422.016 | -3.898021 | 3.369864
1419 | 1423.017 | -3.898021 | 3.369456
1420 | 1424.017 | -3.891367 | 3.369252
1421 | 1425.017 | -3.898021 | 3.368843
1422 | 1426.027 | -3.891367 | 3.368435
1423 | 1427.027 | -3.891367 | 3.36823
1424 | 1428.037 | -3.891367 | 3.367822
1425 | 1429.037 | -3.898021 | 3.367618
1426 | 1430.038 | -3.891367 | 3.367209
1427 | 1431.048 | -3.898021 | 3.3668
1428 | 1432.048 | -3.898021 | 3.366596
1429 | 1433.048 | -3.898021 | 3.366188
1430 | 1434.05 | -3.891367 | 3.365983
1431 | 1435.051 | -3.891367 | 3.365575
1432 | 1436.051 | -3.891367 | 3.365166
1433 | 1437.053 | -3.891367 | 3.364962
1434 | 1438.062 | -3.898021 | 3.364553
1435 | 1439.063 | -3.898021 | 3.364145
1436 | 1440.073 | -3.898021 | 3.36394
1437 | 1441.073 | -3.898021 | 3.363532
1438 | 1442.082 | -3.891367 | 3.363328
1439 | 1443.083 | -3.891367 | 3.362919
1440 | 1444.093 | -3.898021 | 3.362511
1441 | 1445.093 | -3.898021 | 3.362102
1442 | 1446.094 | -3.898021 | 3.361898
1443 | 1447.104 | -3.898021 | 3.361489
1444 | 1448.106 | -3.898021 | 3.361081
1445 | 1449.106 | -3.898021 | 3.360672
1446 | 1450.116 | -3.891367 | 3.360468
1447 | 1451.116 | -3.891367 | 3.360264
1448 | 1452.117 | -3.891367 | 3.359855
1449 | 1453.127 | -3.898021 | 3.359447
1450 | 1454.137 | -3.898021 | 3.358834
1451 | 1455.137 | -3.898021 | 3.358629
1452 | 1456.147 | -3.898021 | 3.358425
1453 | 1457.147 | -3.891367 | 3.358221
1454 | 1458.147 | -3.891367 | 3.357812
1455 | 1459.147 | -3.891367 | 3.357404
1456 | 1460.148 | -3.891367 | 3.356995
1457 | 1461.158 | -3.898021 | 3.356791
1458 | 1462.158 | -3.891367 | 3.356382
1459 | 1463.168 | -3.898021 | 3.355974
1460 | 1464.168 | -3.898021 | 3.355565
1461 | 1465.168 | -3.898021 | 3.355157
1462 | 1466.168 | -3.898021 | 3.354953
1463 | 1467.17 | -3.898021 | 3.354544
1464 | 1468.171 | -3.898021 | 3.354136
1465 | 1469.181 | -3.891367 | 3.353931
1466 | 1470.182 | -3.891367 | 3.353523
1467 | 1471.193 | -3.891367 | 3.353114
1468 | 1472.193 | -3.891367 | 3.35291
1469 | 1473.195 | -3.891367 | 3.352501
1470 | 1474.195 | -3.891367 | 3.352093
1471 | 1475.197 | -3.891367 | 3.351684
1472 | 1476.207 | -3.898021 | 3.351275
1473 | 1477.217 | -3.898021 | 3.350867
1474 | 1478.218 | -3.898021 | 3.350663
1475 | 1479.219 | -3.898021 | 3.350254
1476 | 1480.219 | -3.898021 | 3.349846
1477 | 1481.219 | -3.898021 | 3.349437
1478 | 1482.229 | -3.891367 | 3.349233
1479 | 1483.23 | -3.891367 | 3.348824
1480 | 1484.24 | -3.891367 | 3.348416
1481 | 1485.25 | -3.898021 | 3.348007
1482 | 1486.25 | -3.898021 | 3.347803
1483 | 1487.251 | -3.898021 | 3.34719
1484 | 1488.252 | -3.898021 | 3.346986
1485 | 1489.253 | -3.898021 | 3.34576
1486 | 1490.254 | -3.891367 | 3.34576
1487 | 1491.264 | -3.891367 | 3.345556
1488 | 1492.264 | -3.891367 | 3.345556
1489 | 1493.274 | -3.891367 | 3.345147
1490 | 1494.275 | -3.891367 | 3.344943
1491 | 1495.275 | -3.891367 | 3.344534
1492 | 1496.285 | -3.898021 | 3.343922
1493 | 1497.295 | -3.891367 | 3.343717
1494 | 1498.295 | -3.891367 | 3.343309
1495 | 1499.305 | -3.891367 | 3.3429
1496 | 1500.305 | -3.891367 | 3.342492
1497 | 1501.315 | -3.891367 | 3.342083
1498 | 1502.315 | -3.898021 | 3.341879
1499 | 1503.315 | -3.898021 | 3.341266
1500 | 1504.316 | -3.891367 | 3.341062
1501 | 1505.316 | -3.898021 | 3.340653
1502 | 1506.317 | -3.898021 | 3.340245
1503 | 1507.327 | -3.891367 | 3.339836
1504 | 1508.328 | -3.891367 | 3.339632
1505 | 1509.329 | -3.891367 | 3.339019
1506 | 1510.329 | -3.891367 | 3.338815
1507 | 1511.339 | -3.891367 | 3.338406
1508 | 1512.34 | -3.891367 | 3.337998
1509 | 1513.341 | -3.891367 | 3.337589
1510 | 1514.342 | -3.891367 | 3.337181
1511 | 1515.342 | -3.891367 | 3.336772
1512 | 1516.352 | -3.898021 | 3.336364
1513 | 1517.362 | -3.891367 | 3.335955
1514 | 1518.362 | -3.891367 | 3.335751
1515 | 1519.362 | -3.891367 | 3.335138
1516 | 1520.372 | -3.891367 | 3.334729
1517 | 1521.372 | -3.891367 | 3.334525
1518 | 1522.382 | -3.898021 | 3.333912
1519 | 1523.392 | -3.898021 | 3.333708
1520 | 1524.392 | -3.891367 | 3.333299
1521 | 1525.392 | -3.891367 | 3.332687
1522 | 1526.392 | -3.891367 | 3.332482
1523 | 1527.393 | -3.891367 | 3.332074
1524 | 1528.403 | -3.898021 | 3.331665
1525 | 1529.403 | -3.898021 | 3.331257
1526 | 1530.404 | -3.898021 | 3.330644
1527 | 1531.414 | -3.891367 | 3.33044
1528 | 1532.414 | -3.891367 | 3.330031
1529 | 1533.415 | -3.898021 | 3.329623
1530 | 1534.415 | -3.891367 | 3.329214
1531 | 1535.425 | -3.898021 | 3.328805
1532 | 1536.426 | -3.898021 | 3.328397
1533 | 1537.435 | -3.898021 | 3.327784
1534 | 1538.436 | -3.898021 | 3.327375
1535 | 1539.446 | -3.898021 | 3.326967
1536 | 1540.447 | -3.891367 | 3.326763
1537 | 1541.447 | -3.891367 | 3.326354
1538 | 1542.456 | -3.898021 | 3.325741
1539 | 1543.457 | -3.898021 | 3.325333
1540 | 1544.457 | -3.898021 | 3.324924
1541 | 1545.467 | -3.891367 | 3.324516
1542 | 1546.467 | -3.891367 | 3.324107
1543 | 1547.476 | -3.898021 | 3.323699
1544 | 1548.478 | -3.898021 | 3.32329
1545 | 1549.478 | -3.898021 | 3.322881
1546 | 1550.478 | -3.898021 | 3.322473
1547 | 1551.488 | -3.898021 | 3.32186
1548 | 1552.498 | -3.898021 | 3.321656
1549 | 1553.498 | -3.898021 | 3.321043
1550 | 1554.498 | -3.891367 | 3.320634
1551 | 1555.508 | -3.898021 | 3.320226
1552 | 1556.508 | -3.891367 | 3.319613
1553 | 1557.509 | -3.898021 | 3.319205
1554 | 1558.509 | -3.898021 | 3.319
1555 | 1559.519 | -3.891367 | 3.318592
1556 | 1560.519 | -3.891367 | 3.317979
1557 | 1561.529 | -3.898021 | 3.31757
1558 | 1562.529 | -3.898021 | 3.317162
1559 | 1563.539 | -3.891367 | 3.316753
1560 | 1564.539 | -3.898021 | 3.31614
1561 | 1565.549 | -3.891367 | 3.315732
1562 | 1566.549 | -3.891367 | 3.315323
1563 | 1567.549 | -3.898021 | 3.314915
1564 | 1568.559 | -3.898021 | 3.314302
1565 | 1569.559 | -3.898021 | 3.313893
1566 | 1570.569 | -3.891367 | 3.313689
1567 | 1571.571 | -3.898021 | 3.312872
1568 | 1572.572 | -3.898021 | 3.312668
1569 | 1573.573 | -3.898021 | 3.312055
1570 | 1574.573 | -3.898021 | 3.311646
1571 | 1575.583 | -3.891367 | 3.311238
1572 | 1576.584 | -3.891367 | 3.310829
1573 | 1577.585 | -3.891367 | 3.310216
1574 | 1578.585 | -3.891367 | 3.309808
1575 | 1579.595 | -3.898021 | 3.309399
1576 | 1580.595 | -3.891367 | 3.308786
1577 | 1581.595 | -3.898021 | 3.308378
1578 | 1582.596 | -3.898021 | 3.307765
1579 | 1583.597 | -3.898021 | 3.307357
1580 | 1584.598 | -3.891367 | 3.306948
1581 | 1585.598 | -3.891367 | 3.306335
1582 | 1586.608 | -3.898021 | 3.305927
1583 | 1587.608 | -3.891367 | 3.305518
1584 | 1588.609 | -3.898021 | 3.304905
1585 | 1589.61 | -3.898021 | 3.304497
1586 | 1590.61 | -3.898021 | 3.304088
1587 | 1591.611 | -3.891367 | 3.303475
1588 | 1592.611 | -3.891367 | 3.303067
1589 | 1593.611 | -3.898021 | 3.302454
1590 | 1594.621 | -3.898021 | 3.301841
1591 | 1595.621 | -3.898021 | 3.301433
1592 | 1596.621 | -3.898021 | 3.301024
1593 | 1597.621 | -3.898021 | 3.300411
1594 | 1598.623 | -3.898021 | 3.299798
1595 | 1599.633 | -3.898021 | 3.299594
1596 | 1600.633 | -3.898021 | 3.298981
1597 | 1601.643 | -3.891367 | 3.298368
1598 | 1602.644 | -3.891367 | 3.29796
1599 | 1603.654 | -3.898021 | 3.297347
1600 | 1604.656 | -3.898021 | 3.296734
1601 | 1605.657 | -3.898021 | 3.296326
1602 | 1606.658 | -3.891367 | 3.295917
1603 | 1607.659 | -3.891367 | 3.295304
1604 | 1608.66 | -3.891367 | 3.294692
1605 | 1609.67 | -3.898021 | 3.294079
1606 | 1610.68 | -3.891367 | 3.293466
1607 | 1611.69 | -3.898021 | 3.293057
1608 | 1612.69 | -3.898021 | 3.292444
1609 | 1613.7 | -3.891367 | 3.292036
1610 | 1614.7 | -3.898021 | 3.291423
1611 | 1615.701 | -3.891367 | 3.291015
1612 | 1616.702 | -3.898021 | 3.290198
1613 | 1617.712 | -3.891367 | 3.289789
1614 | 1618.722 | -3.898021 | 3.289176
1615 | 1619.722 | -3.898021 | 3.288563
1616 | 1620.732 | -3.891367 | 3.288155
1617 | 1621.732 | -3.891367 | 3.287542
1618 | 1622.732 | -3.891367 | 3.286929
1619 | 1623.742 | -3.891367 | 3.286316
1620 | 1624.743 | -3.891367 | 3.285703
1621 | 1625.753 | -3.898021 | 3.285091
1622 | 1626.763 | -3.898021 | 3.284682
1623 | 1627.773 | -3.898021 | 3.284069
1624 | 1628.773 | -3.898021 | 3.283252
1625 | 1629.773 | -3.898021 | 3.282639
1626 | 1630.773 | -3.898021 | 3.282027
1627 | 1631.774 | -3.898021 | 3.281618
1628 | 1632.774 | -3.898021 | 3.281005
1629 | 1633.775 | -3.891367 | 3.280392
1630 | 1634.775 | -3.898021 | 3.279779
1631 | 1635.776 | -3.898021 | 3.279167
1632 | 1636.777 | -3.898021 | 3.278554
1633 | 1637.777 | -3.891367 | 3.277941
1634 | 1638.787 | -3.898021 | 3.277124
1635 | 1639.797 | -3.891367 | 3.276716
1636 | 1640.798 | -3.891367 | 3.276103
1637 | 1641.807 | -3.898021 | 3.275285
1638 | 1642.808 | -3.898021 | 3.274673
1639 | 1643.808 | -3.898021 | 3.27406
1640 | 1644.809 | -3.891367 | 3.273447
1641 | 1645.81 | -3.891367 | 3.272834
1642 | 1646.82 | -3.898021 | 3.272017
1643 | 1647.82 | -3.898021 | 3.271404
1644 | 1648.821 | -3.898021 | 3.270587
1645 | 1649.821 | -3.898021 | 3.269974
1646 | 1650.821 | -3.898021 | 3.269361
1647 | 1651.821 | -3.898021 | 3.268544
1648 | 1652.831 | -3.891367 | 3.268136
1649 | 1653.841 | -3.898021 | 3.267114
1650 | 1654.851 | -3.898021 | 3.266706
1651 | 1655.861 | -3.891367 | 3.265889
1652 | 1656.861 | -3.891367 | 3.265276
1653 | 1657.871 | -3.898021 | 3.264459
1654 | 1658.871 | -3.898021 | 3.263642
1655 | 1659.871 | -3.898021 | 3.263029
1656 | 1660.871 | -3.898021 | 3.262212
1657 | 1661.881 | -3.898021 | 3.261599
1658 | 1662.881 | -3.891367 | 3.260782
1659 | 1663.891 | -3.891367 | 3.260169
1660 | 1664.892 | -3.891367 | 3.259352
1661 | 1665.892 | -3.891367 | 3.258739
1662 | 1666.902 | -3.898021 | 3.257718
1663 | 1667.902 | -3.898021 | 3.256901
1664 | 1668.903 | -3.898021 | 3.256288
1665 | 1669.904 | -3.898021 | 3.255471
1666 | 1670.905 | -3.898021 | 3.254654
1667 | 1671.905 | -3.898021 | 3.253837
1668 | 1672.905 | -3.898021 | 3.25302
1669 | 1673.906 | -3.898021 | 3.252203
1670 | 1674.915 | -3.891367 | 3.251385
1671 | 1675.916 | -3.898021 | 3.250568
1672 | 1676.917 | -3.898021 | 3.249751
1673 | 1677.917 | -3.898021 | 3.24873
1674 | 1678.918 | -3.898021 | 3.247709
1675 | 1679.918 | -3.898021 | 3.247096
1676 | 1680.919 | -3.898021 | 3.246074
1677 | 1681.919 | -3.898021 | 3.245257
1678 | 1682.921 | -3.898021 | 3.244236
1679 | 1683.931 | -3.891367 | 3.243419
1680 | 1684.931 | -3.898021 | 3.242602
1681 | 1685.941 | -3.891367 | 3.241376
1682 | 1686.942 | -3.891367 | 3.240763
1683 | 1687.942 | -3.891367 | 3.239946
1684 | 1688.943 | -3.891367 | 3.238925
1685 | 1689.943 | -3.891367 | 3.237699
1686 | 1690.953 | -3.891367 | 3.236882
1687 | 1691.953 | -3.891367 | 3.235861
1688 | 1692.953 | -3.891367 | 3.234839
1689 | 1693.953 | -3.891367 | 3.234022
1690 | 1694.953 | -3.891367 | 3.232796
1691 | 1695.954 | -3.891367 | 3.231775
1692 | 1696.955 | -3.891367 | 3.230958
1693 | 1697.955 | -3.891367 | 3.229732
1694 | 1698.956 | -3.891367 | 3.228711
1695 | 1699.956 | -3.891367 | 3.22769
1696 | 1700.956 | -3.898021 | 3.226464
1697 | 1701.959 | -3.891367 | 3.225443
1698 | 1702.961 | -3.898021 | 3.224217
1699 | 1703.961 | -3.898021 | 3.222991
1700 | 1704.961 | -3.898021 | 3.22197
1701 | 1705.961 | -3.898021 | 3.220948
1702 | 1706.964 | -3.898021 | 3.219723
1703 | 1707.966 | -3.898021 | 3.218497
1704 | 1708.976 | -3.898021 | 3.217272
1705 | 1709.976 | -3.898021 | 3.216046
1706 | 1710.986 | -3.891367 | 3.21482
1707 | 1711.986 | -3.891367 | 3.213595
1708 | 1712.987 | -3.898021 | 3.212369
1709 | 1713.997 | -3.891367 | 3.211143
1710 | 1714.998 | -3.898021 | 3.209713
1711 | 1716.008 | -3.898021 | 3.208283
1712 | 1717.008 | -3.898021 | 3.206854
1713 | 1718.018 | -3.898021 | 3.205628
1714 | 1719.018 | -3.898021 | 3.204198
1715 | 1720.019 | -3.898021 | 3.202768
1716 | 1721.019 | -3.898021 | 3.201338
1717 | 1722.02 | -3.898021 | 3.199908
1718 | 1723.021 | -3.898021 | 3.198274
1719 | 1724.021 | -3.898021 | 3.196844
1720 | 1725.031 | -3.891367 | 3.195414
1721 | 1726.031 | -3.891367 | 3.19378
1722 | 1727.041 | -3.898021 | 3.192146
1723 | 1728.041 | -3.898021 | 3.190512
1724 | 1729.042 | -3.891367 | 3.188673
1725 | 1730.042 | -3.891367 | 3.187243
1726 | 1731.052 | -3.898021 | 3.185405
1727 | 1732.053 | -3.898021 | 3.183566
1728 | 1733.062 | -3.891367 | 3.181932
1729 | 1734.063 | -3.898021 | 3.180094
1730 | 1735.064 | -3.891367 | 3.178255
1731 | 1736.064 | -3.891367 | 3.176417
1732 | 1737.064 | -3.891367 | 3.174374
1733 | 1738.066 | -3.898021 | 3.172331
1734 | 1739.067 | -3.898021 | 3.170493
1735 | 1740.067 | -3.898021 | 3.16845
1736 | 1741.067 | -3.898021 | 3.166203
1737 | 1742.068 | -3.898021 | 3.16416
1738 | 1743.068 | -3.898021 | 3.161913
1739 | 1744.069 | -3.898021 | 3.159666
1740 | 1745.07 | -3.898021 | 3.157419
1741 | 1746.07 | -3.898021 | 3.155172
1742 | 1747.071 | -3.898021 | 3.152721
1743 | 1748.081 | -3.898021 | 3.15027
1744 | 1749.081 | -3.898021 | 3.147818
1745 | 1750.091 | -3.891367 | 3.145163
1746 | 1751.092 | -3.891367 | 3.142507
1747 | 1752.092 | -3.898021 | 3.139852
1748 | 1753.092 | -3.891367 | 3.136992
1749 | 1754.102 | -3.898021 | 3.134132
1750 | 1755.112 | -3.891367 | 3.131272
1751 | 1756.112 | -3.891367 | 3.128208
1752 | 1757.112 | -3.898021 | 3.125144
1753 | 1758.122 | -3.891367 | 3.12208
1754 | 1759.122 | -3.891367 | 3.119016
1755 | 1760.132 | -3.898021 | 3.115543
1756 | 1761.132 | -3.898021 | 3.11207
1757 | 1762.132 | -3.898021 | 3.108802
1758 | 1763.133 | -3.898021 | 3.105125
1759 | 1764.143 | -3.891367 | 3.101652
1760 | 1765.144 | -3.891367 | 3.097771
1761 | 1766.145 | -3.891367 | 3.09389
1762 | 1767.145 | -3.891367 | 3.090009
1763 | 1768.146 | -3.891367 | 3.085923
1764 | 1769.147 | -3.898021 | 3.081633
1765 | 1770.156 | -3.891367 | 3.077344
1766 | 1771.167 | -3.898021 | 3.07285
1767 | 1772.168 | -3.898021 | 3.068356
1768 | 1773.168 | -3.898021 | 3.063657
1769 | 1774.169 | -3.898021 | 3.058959
1770 | 1775.179 | -3.898021 | 3.053852
1771 | 1776.179 | -3.898021 | 3.048745
1772 | 1777.179 | -3.898021 | 3.043434
1773 | 1778.18 | -3.898021 | 3.038123
1774 | 1779.18 | -3.898021 | 3.032403
1775 | 1780.181 | -3.898021 | 3.026888
1776 | 1781.182 | -3.898021 | 3.021168
1777 | 1782.192 | -3.898021 | 3.015244
1778 | 1783.202 | -3.891367 | 3.008912
1779 | 1784.212 | -3.898021 | 3.002579
1780 | 1785.222 | -3.891367 | 2.996042
1781 | 1786.223 | -3.898021 | 2.989301
1782 | 1787.223 | -3.891367 | 2.98256
1783 | 1788.233 | -3.891367 | 2.975411
1784 | 1789.233 | -3.898021 | 2.968057
1785 | 1790.243 | -3.898021 | 2.960499
1786 | 1791.243 | -3.898021 | 2.95294
1787 | 1792.243 | -3.898021 | 2.944974
1788 | 1793.253 | -3.891367 | 2.936803
1789 | 1794.254 | -3.891367 | 2.928428
1790 | 1795.254 | -3.898021 | 2.919848
1791 | 1796.254 | -3.898021 | 2.91086
1792 | 1797.255 | -3.898021 | 2.901668
1793 | 1798.265 | -3.891367 | 2.892475
1794 | 1799.266 | -3.891367 | 2.88267
1795 | 1800.266 | -3.891367 | 2.872661
1796 | 1801.267 | -3.891367 | 2.862447
1797 | 1802.267 | -3.891367 | 2.851825
1798 | 1803.268 | -3.898021 | 2.840998
1799 | 1804.269 | -3.898021 | 2.829763
1800 | 1805.27 | -3.891367 | 2.818324
1801 | 1806.271 | -3.898021 | 2.806272
1802 | 1807.272 | -3.898021 | 2.794015
1803 | 1808.272 | -3.898021 | 2.781554
1804 | 1809.273 | -3.898021 | 2.768481
1805 | 1810.283 | -3.891367 | 2.755203
1806 | 1811.293 | -3.898021 | 2.741312
1807 | 1812.294 | -3.898021 | 2.727217
1808 | 1813.304 | -3.898021 | 2.71251
1809 | 1814.314 | -3.891367 | 2.697598
1810 | 1815.324 | -3.898021 | 2.682073
1811 | 1816.334 | -3.891367 | 2.666139
1812 | 1817.334 | -3.891367 | 2.650206
1813 | 1818.344 | -3.898021 | 2.633456
1814 | 1819.344 | -3.891367 | 2.616501
1815 | 1820.354 | -3.891367 | 2.598933
1816 | 1821.354 | -3.898021 | 2.580957
1817 | 1822.355 | -3.898021 | 2.562572
1818 | 1823.365 | -3.891367 | 2.543575
1819 | 1824.375 | -3.898021 | 2.523964
1820 | 1825.375 | -3.898021 | 2.503946
1821 | 1825.575 | -3.898021 | 2.49986
1822 | 1826.586 | 0 | 2.976841
1823 | 1827.586 | 0 | 3.109619
1824 | 1828.587 | 0 | 3.181115
1825 | 1829.587 | 0 | 3.221561
1826 | 1830.587 | 0 | 3.246687
1827 | 1831.587 | 0 | 3.26405
1828 | 1832.597 | 0 | 3.277124
1829 | 1833.597 | 0 | 3.287542
1830 | 1834.597 | 0 | 3.296326
1831 | 1835.607 | 0 | 3.303884
1832 | 1836.607 | 0 | 3.310625
1833 | 1837.607 | 0 | 3.316345
1834 | 1838.617 | 0 | 3.32186
1835 | 1839.617 | 0 | 3.326763
1836 | 1840.627 | 0 | 3.331461
1837 | 1841.627 | 0 | 3.335546
1838 | 1842.627 | 0 | 3.339428
1839 | 1843.627 | 0 | 3.343105
1840 | 1844.627 | 0 | 3.34576
1841 | 1845.637 | 0 | 3.35005
1842 | 1846.637 | 0 | 3.353114
1843 | 1847.639 | 0 | 3.355974
1844 | 1848.649 | 0 | 3.358629
1845 | 1849.649 | 0 | 3.361489
1846 | 1850.649 | 0 | 3.36394
1847 | 1851.659 | 0 | 3.366392
1848 | 1852.669 | 0 | 3.368843
1849 | 1853.669 | 0 | 3.37109
1850 | 1854.679 | 0 | 3.373133
1851 | 1855.679 | 0 | 3.375176
1852 | 1856.689 | 0 | 3.377218
1853 | 1857.689 | 0 | 3.379057
1854 | 1858.689 | 0 | 3.3811
1855 | 1859.699 | 0 | 3.382734
1856 | 1860.699 | 0 | 3.384572
1857 | 1861.699 | 0 | 3.386206
1858 | 1862.709 | 0 | 3.387841
1859 | 1863.709 | 0 | 3.389271
1860 | 1864.709 | 0 | 3.390905
1861 | 1865.71 | 0 | 3.39213
1862 | 1866.71 | 0 | 3.39356
1863 | 1867.71 | 0 | 3.39499
1864 | 1868.72 | 0 | 3.396216
1865 | 1869.72 | 0 | 3.397646
1866 | 1870.72 | 0 | 3.398871
1867 | 1871.73 | 0 | 3.399893
1868 | 1872.73 | 0 | 3.401119
1869 | 1873.73 | 0 | 3.402344
1870 | 1874.74 | 0 | 3.403366
1871 | 1875.75 | 0 | 3.404387
1872 | 1876.75 | 0 | 3.405612
1873 | 1877.76 | 0 | 3.40643
1874 | 1878.76 | 0 | 3.407451
1875 | 1879.77 | 0 | 3.408472
1876 | 1880.77 | 0 | 3.409289
1877 | 1881.771 | 0 | 3.410311
1878 | 1882.781 | 0 | 3.410924
1879 | 1883.79 | 0 | 3.411945
1880 | 1884.791 | 0 | 3.412762
1881 | 1885.581 | 0 | 3.413579
Note on A1: Data_Point
Note on B1: Test_Time(s)
Note on C1: Current(A)
Note on D1: Voltage(V)