## Channel_1-002
Data_Point | Test_Time(s) | Current(A) | Voltage(V)
1 | 1.000019 | 0 | 4.19166
2 | 2.010026 | 0 | 4.19166
3 | 3.010172 | 0 | 4.19166
4 | 4.019903 | 0 | 4.19166
5 | 5.019934 | 0 | 4.19166
6 | 6.0202 | 0 | 4.19166
7 | 7.020218 | 0 | 4.19166
8 | 8.030118 | 0 | 4.19166
9 | 9.030258 | 0 | 4.19166
10 | 10.04023 | 0 | 4.19166
11 | 11.04032 | 0 | 4.19166
12 | 12.04042 | 0 | 4.19166
13 | 13.05038 | 0 | 4.19166
14 | 14.05041 | 0 | 4.19166
15 | 15.05127 | 0 | 4.19166
16 | 16.05148 | 0 | 4.19166
17 | 17.06133 | 0 | 4.19166
18 | 18.06155 | 0 | 4.19166
19 | 19.06157 | 0 | 4.19166
20 | 20.06164 | 0 | 4.19166
21 | 21.07157 | 0 | 4.19166
22 | 22.07166 | 0 | 4.19166
23 | 23.07168 | 0 | 4.19166
24 | 24.07172 | 0 | 4.19166
25 | 25.07175 | 0 | 4.19166
26 | 26.07178 | 0 | 4.19166
27 | 27.07181 | 0 | 4.19166
28 | 28.07184 | 0 | 4.19166
29 | 29.07188 | 0 | 4.19166
30 | 30.07192 | 0 | 4.19166
31 | 31.08186 | 0 | 4.19166
32 | 32.08207 | 0 | 4.19166
33 | 33.092 | 0 | 4.19166
34 | 34.10198 | 0 | 4.19166
35 | 35.10206 | 0 | 4.19166
36 | 36.10208 | 0 | 4.19166
37 | 37.10211 | 0 | 4.19166
38 | 38.10218 | 0 | 4.19166
39 | 39.11218 | 0 | 4.19166
40 | 40.11221 | 0 | 4.191456
41 | 41.11226 | 0 | 4.191456
42 | 42.11236 | 0 | 4.19166
43 | 43.11242 | 0 | 4.19166
44 | 44.12233 | 0 | 4.19166
45 | 45.12236 | 0 | 4.19166
46 | 46.12239 | 0 | 4.19166
47 | 47.12244 | 0 | 4.19166
48 | 48.13238 | 0 | 4.19166
49 | 49.13241 | 0 | 4.19166
50 | 50.13251 | 0 | 4.19166
51 | 51.13255 | 0 | 4.19166
52 | 52.13258 | 0 | 4.19166
53 | 53.1326 | 0 | 4.19166
54 | 54.13265 | 0 | 4.19166
55 | 55.13267 | 0 | 4.19166
56 | 56.1327 | 0 | 4.19166
57 | 57.13276 | 0 | 4.19166
58 | 58.14275 | 0 | 4.19166
59 | 59.15271 | 0 | 4.19166
60 | 60.00281 | 0 | 4.19166
61 | 61.00343 | -9.750074 | 3.960013
62 | 62.00362 | -9.750074 | 3.947961
63 | 63.01348 | -9.750074 | 3.938156
64 | 64.01366 | -9.750074 | 3.929576
65 | 65.02355 | -9.750074 | 3.922018
66 | 66.02357 | -9.750074 | 3.914869
67 | 67.02359 | -9.750074 | 3.908128
68 | 68.02363 | -9.750074 | 3.902204
69 | 69.0237 | -9.750074 | 3.89628
70 | 70.03362 | -9.750074 | 3.89056
71 | 71.04365 | -9.750074 | 3.885249
72 | 72.04369 | -9.750074 | 3.880142
73 | 73.04378 | -9.750074 | 3.875239
74 | 74.04383 | -9.750074 | 3.870745
75 | 75.04384 | -9.750074 | 3.866456
76 | 76.04386 | -9.750074 | 3.861961
77 | 77.04391 | -9.750074 | 3.85808
78 | 78.04393 | -9.750074 | 3.853995
79 | 79.04398 | -9.750074 | 3.850114
80 | 80.04402 | -9.750074 | 3.846437
81 | 81.05397 | -9.750074 | 3.842964
82 | 82.05401 | -9.750074 | 3.839491
83 | 83.06396 | -9.750074 | 3.836019
84 | 84.06411 | -9.750074 | 3.832954
85 | 85.06417 | -9.750074 | 3.829686
86 | 86.06418 | -9.750074 | 3.826826
87 | 87.07414 | -9.750074 | 3.823762
88 | 88.07424 | -9.750074 | 3.820902
89 | 89.07427 | -9.750074 | 3.818247
90 | 90.08427 | -9.750074 | 3.815387
91 | 91.09421 | -9.750074 | 3.812731
92 | 92.09436 | -9.750074 | 3.810076
93 | 93.09439 | -9.750074 | 3.807625
94 | 94.10438 | -9.750074 | 3.805173
95 | 95.10445 | -9.750074 | 3.802722
96 | 96.10448 | -9.750074 | 3.800271
97 | 97.10452 | -9.750074 | 3.798023
98 | 98.11455 | -9.750074 | 3.795572
99 | 99.11458 | -9.750074 | 3.793325
100 | 100.1146 | -9.750074 | 3.791282
101 | 101.1146 | -9.750074 | 3.789036
102 | 102.1147 | -9.750074 | 3.786788
103 | 103.1147 | -9.750074 | 3.784746
104 | 104.1147 | -9.750074 | 3.782703
105 | 105.1148 | -9.750074 | 3.78066
106 | 106.1148 | -9.750074 | 3.778618
107 | 107.1248 | -9.750074 | 3.776575
108 | 108.1248 | -9.750807 | 3.774532
109 | 109.1348 | -9.749341 | 3.772489
110 | 110.1349 | -9.750074 | 3.770447
111 | 111.1349 | -9.750074 | 3.768608
112 | 112.1449 | -9.750074 | 3.76677
113 | 113.145 | -9.750074 | 3.764523
114 | 114.145 | -9.750074 | 3.762888
115 | 115.155 | -9.750074 | 3.760846
116 | 116.155 | -9.750074 | 3.759007
117 | 117.1551 | -9.750074 | 3.757169
118 | 118.1551 | -9.750074 | 3.75533
119 | 119.1652 | -9.749341 | 3.753492
120 | 120.1652 | -9.750074 | 3.751653
121 | 121.1652 | -9.750074 | 3.749815
122 | 122.1653 | -9.750074 | 3.747976
123 | 123.1752 | -9.750074 | 3.746138
124 | 124.1852 | -9.750074 | 3.744299
125 | 125.1854 | -9.750074 | 3.742461
126 | 126.1854 | -9.750074 | 3.740827
127 | 127.1854 | -9.750074 | 3.738988
128 | 128.1855 | -9.750074 | 3.737354
129 | 129.1855 | -9.750074 | 3.735516
130 | 130.1954 | -9.750074 | 3.733677
131 | 131.1955 | -9.749341 | 3.732043
132 | 132.1956 | -9.749341 | 3.730205
133 | 133.1956 | -9.750074 | 3.728366
134 | 134.1956 | -9.750074 | 3.726732
135 | 135.1957 | -9.750074 | 3.724893
136 | 136.2055 | -9.750074 | 3.723259
137 | 137.2055 | -9.750074 | 3.721421
138 | 138.2056 | -9.750074 | 3.719786
139 | 139.2058 | -9.750074 | 3.717948
140 | 140.2058 | -9.750074 | 3.716314
141 | 141.2059 | -9.750074 | 3.71468
142 | 142.2059 | -9.749341 | 3.712841
143 | 143.2059 | -9.750074 | 3.711207
144 | 144.2059 | -9.750074 | 3.709368
145 | 145.2159 | -9.750074 | 3.707734
146 | 146.216 | -9.750074 | 3.705896
147 | 147.2259 | -9.749341 | 3.704262
148 | 148.226 | -9.750074 | 3.702627
149 | 149.2261 | -9.750074 | 3.700993
150 | 150.2361 | -9.750074 | 3.699155
151 | 151.2362 | -9.750074 | 3.69752
152 | 152.2362 | -9.750074 | 3.695682
153 | 153.2363 | -9.750074 | 3.694048
154 | 154.2463 | -9.750074 | 3.692209
155 | 155.2463 | -9.750074 | 3.690575
156 | 156.2463 | -9.750074 | 3.688941
157 | 157.2563 | -9.750074 | 3.687307
158 | 158.2564 | -9.750074 | 3.685468
159 | 159.2564 | -9.749341 | 3.683834
160 | 160.2564 | -9.750074 | 3.6822
161 | 161.2565 | -9.750074 | 3.680566
162 | 162.2566 | -9.750074 | 3.678727
163 | 163.2665 | -9.750074 | 3.677093
164 | 164.2666 | -9.750074 | 3.675459
165 | 165.2666 | -9.750074 | 3.67362
166 | 166.2666 | -9.750074 | 3.671986
167 | 167.2676 | -9.750074 | 3.670352
168 | 168.2677 | -9.750074 | 3.668718
169 | 169.2677 | -9.750074 | 3.666879
170 | 170.2677 | -9.749341 | 3.665245
171 | 171.2678 | -9.750074 | 3.663611
172 | 172.2678 | -9.750074 | 3.661977
173 | 173.2678 | -9.749341 | 3.660343
174 | 174.2779 | -9.750074 | 3.658709
175 | 175.2779 | -9.750074 | 3.657074
176 | 176.2878 | -9.750074 | 3.655236
177 | 177.2879 | -9.750074 | 3.653602
178 | 178.288 | -9.750074 | 3.651968
179 | 179.288 | -9.750074 | 3.650333
180 | 180.2881 | -9.750074 | 3.648495
181 | 181.2881 | -9.750074 | 3.646861
182 | 182.2881 | -9.750074 | 3.645226
183 | 183.2881 | -9.750074 | 3.643592
184 | 184.2882 | -9.750074 | 3.641958
185 | 185.2882 | -9.750074 | 3.64012
186 | 186.2882 | -9.750074 | 3.638485
187 | 187.2883 | -9.750074 | 3.636851
188 | 188.2883 | -9.750074 | 3.635217
189 | 189.2883 | -9.750074 | 3.633379
190 | 190.2883 | -9.750074 | 3.631948
191 | 191.2884 | -9.750074 | 3.63011
192 | 192.2884 | -9.750074 | 3.628476
193 | 193.2884 | -9.750074 | 3.626842
194 | 194.2885 | -9.750074 | 3.625207
195 | 195.2885 | -9.750074 | 3.623573
196 | 196.2885 | -9.750074 | 3.621939
197 | 197.2886 | -9.750074 | 3.6201
198 | 198.2886 | -9.750074 | 3.618671
199 | 199.2886 | -9.750074 | 3.616832
200 | 200.2886 | -9.750074 | 3.615402
201 | 201.2887 | -9.750074 | 3.613564
202 | 202.2887 | -9.750074 | 3.612134
203 | 203.2887 | -9.749341 | 3.6105
204 | 204.2888 | -9.750074 | 3.608661
205 | 205.2888 | -9.749341 | 3.607027
206 | 206.2888 | -9.750074 | 3.605393
207 | 207.2889 | -9.750074 | 3.603759
208 | 208.2889 | -9.749341 | 3.602124
209 | 209.2889 | -9.749341 | 3.60049
210 | 210.289 | -9.750074 | 3.598856
211 | 211.2989 | -9.750074 | 3.597222
212 | 212.3088 | -9.750074 | 3.595383
213 | 213.3089 | -9.750074 | 3.593749
214 | 214.3091 | -9.750074 | 3.592115
215 | 215.3091 | -9.750074 | 3.590685
216 | 216.3091 | -9.750074 | 3.589051
217 | 217.3092 | -9.750074 | 3.587212
218 | 218.3102 | -9.750074 | 3.585783
219 | 219.3102 | -9.750074 | 3.584148
220 | 220.3103 | -9.750074 | 3.582514
221 | 221.3104 | -9.750074 | 3.58088
222 | 222.3203 | -9.750074 | 3.579246
223 | 223.3203 | -9.750074 | 3.577611
224 | 224.3204 | -9.750074 | 3.575773
225 | 225.3204 | -9.750807 | 3.574343
226 | 226.3304 | -9.750074 | 3.572709
227 | 227.3305 | -9.750074 | 3.571075
228 | 228.3305 | -9.750074 | 3.569441
229 | 229.3307 | -9.750074 | 3.567806
230 | 230.3406 | -9.750074 | 3.566172
231 | 231.3406 | -9.750074 | 3.564538
232 | 232.3406 | -9.750074 | 3.562904
233 | 233.3407 | -9.750074 | 3.56127
234 | 234.3407 | -9.749341 | 3.55984
235 | 235.3407 | -9.749341 | 3.558205
236 | 236.3417 | -9.750074 | 3.556571
237 | 237.3418 | -9.750074 | 3.554733
238 | 238.3418 | -9.749341 | 3.553303
239 | 239.3418 | -9.750074 | 3.551669
240 | 240.3419 | -9.750074 | 3.550035
241 | 241.3419 | -9.750074 | 3.5484
242 | 242.3419 | -9.750074 | 3.54697
243 | 243.342 | -9.750074 | 3.545132
244 | 244.3519 | -9.750074 | 3.543702
245 | 245.352 | -9.750074 | 3.542068
246 | 246.362 | -9.750074 | 3.540434
247 | 247.3621 | -9.750074 | 3.5388
248 | 248.3621 | -9.750074 | 3.537165
249 | 249.3631 | -9.750074 | 3.535531
250 | 250.3632 | -9.750074 | 3.534101
251 | 251.3633 | -9.750074 | 3.532467
252 | 252.3732 | -9.750074 | 3.530833
253 | 253.3733 | -9.749341 | 3.529198
254 | 254.3733 | -9.750074 | 3.527564
255 | 255.3733 | -9.750074 | 3.526134
256 | 256.3734 | -9.750074 | 3.5245
257 | 257.3734 | -9.750074 | 3.522866
258 | 258.3734 | -9.750074 | 3.521436
259 | 259.3734 | -9.750074 | 3.519802
260 | 260.3735 | -9.750074 | 3.518168
261 | 261.3735 | -9.750074 | 3.516738
262 | 262.3836 | -9.749341 | 3.515104
263 | 263.3936 | -9.750074 | 3.513469
264 | 264.3936 | -9.750074 | 3.511835
265 | 265.3936 | -9.750074 | 3.510405
266 | 266.4036 | -9.750074 | 3.508771
267 | 267.4037 | -9.750074 | 3.507137
268 | 268.4137 | -9.750074 | 3.505503
269 | 269.4138 | -9.750074 | 3.504073
270 | 270.4237 | -9.750074 | 3.502439
271 | 271.4237 | -9.750074 | 3.500804
272 | 272.4238 | -9.750074 | 3.499374
273 | 273.4239 | -9.750074 | 3.49774
274 | 274.4239 | -9.750074 | 3.496106
275 | 275.4239 | -9.750074 | 3.494676
276 | 276.4339 | -9.750074 | 3.493042
277 | 277.4339 | -9.750074 | 3.491408
278 | 278.4438 | -9.750074 | 3.489978
279 | 279.4442 | -9.750074 | 3.488344
280 | 280.454 | -9.750074 | 3.486709
281 | 281.4541 | -9.750074 | 3.48528
282 | 282.4542 | -9.750074 | 3.483645
283 | 283.4542 | -9.750807 | 3.482215
284 | 284.4542 | -9.750074 | 3.480786
285 | 285.4551 | -9.750074 | 3.479151
286 | 286.4553 | -9.750074 | 3.477517
287 | 287.4553 | -9.750074 | 3.476087
288 | 288.4553 | -9.750074 | 3.474453
289 | 289.4653 | -9.750074 | 3.472819
290 | 290.4654 | -9.750074 | 3.471389
291 | 291.4654 | -9.750074 | 3.469755
292 | 292.4754 | -9.750074 | 3.468325
293 | 293.4755 | -9.749341 | 3.466691
294 | 294.4755 | -9.750074 | 3.465261
295 | 295.4765 | -9.749341 | 3.463626
296 | 296.4766 | -9.750074 | 3.462197
297 | 297.4766 | -9.750074 | 3.460767
298 | 298.4766 | -9.750074 | 3.459132
299 | 299.4768 | -9.750074 | 3.457702
300 | 300.4867 | -9.750074 | 3.456068
301 | 301.4965 | -9.750074 | 3.454434
302 | 302.4969 | -9.750074 | 3.453004
303 | 303.5068 | -9.749341 | 3.451574
304 | 304.5166 | -9.750074 | 3.44994
305 | 305.5171 | -9.750074 | 3.44851
306 | 306.5271 | -9.750074 | 3.44708
307 | 307.537 | -9.749341 | 3.445446
308 | 308.5371 | -9.750074 | 3.444016
309 | 309.547 | -9.750074 | 3.442382
310 | 310.5472 | -9.750074 | 3.440952
311 | 311.5472 | -9.750074 | 3.439522
312 | 312.5573 | -9.750074 | 3.437888
313 | 313.5573 | -9.750074 | 3.436458
314 | 314.5575 | -9.750074 | 3.434824
315 | 315.5674 | -9.750074 | 3.433394
316 | 316.5774 | -9.750074 | 3.431964
317 | 317.5774 | -9.750074 | 3.43033
318 | 318.5874 | -9.750074 | 3.4289
319 | 319.5885 | -9.749341 | 3.427266
320 | 320.5885 | -9.749341 | 3.42604
321 | 321.5885 | -9.749341 | 3.424201
322 | 322.5887 | -9.749341 | 3.422976
323 | 323.5896 | -9.749341 | 3.421342
324 | 324.5896 | -9.749341 | 3.419912
325 | 325.5906 | -9.750074 | 3.418482
326 | 326.5907 | -9.749341 | 3.417052
327 | 327.5907 | -9.750074 | 3.415418
328 | 328.5909 | -9.750074 | 3.413988
329 | 329.5918 | -9.749341 | 3.412558
330 | 330.5918 | -9.750074 | 3.410924
331 | 331.5918 | -9.750074 | 3.409494
332 | 332.5919 | -9.750074 | 3.408064
333 | 333.592 | -9.750074 | 3.406634
334 | 334.5929 | -9.750074 | 3.405
335 | 335.593 | -9.750074 | 3.403774
336 | 336.593 | -9.750074 | 3.402344
337 | 337.603 | -9.749341 | 3.40071
338 | 338.603 | -9.749341 | 3.39928
339 | 339.6031 | -9.749341 | 3.39785
340 | 340.6031 | -9.749341 | 3.39642
341 | 341.6031 | -9.750074 | 3.39499
342 | 342.6131 | -9.750074 | 3.393356
343 | 343.623 | -9.750074 | 3.39213
344 | 344.6232 | -9.749341 | 3.390496
345 | 345.6233 | -9.750074 | 3.389271
346 | 346.6233 | -9.749341 | 3.387636
347 | 347.6333 | -9.750074 | 3.386206
348 | 348.6333 | -9.750074 | 3.384777
349 | 349.6334 | -9.750074 | 3.383347
350 | 350.6433 | -9.750074 | 3.381917
351 | 351.6435 | -9.749341 | 3.380487
352 | 352.6435 | -9.750074 | 3.379057
353 | 353.6436 | -9.750074 | 3.377627
354 | 354.6535 | -9.750074 | 3.376197
355 | 355.6536 | -9.750074 | 3.374767
356 | 356.6546 | -9.750074 | 3.373337
357 | 357.6546 | -9.750074 | 3.371703
358 | 358.6547 | -9.749341 | 3.370477
359 | 359.6649 | -9.750074 | 3.369047
360 | 360.6653 | -9.750074 | 3.367618
361 | 361.666 | -9.750074 | 3.366188
362 | 362.6661 | -9.750074 | 3.364962
363 | 363.6662 | -9.750074 | 3.363532
364 | 364.6672 | -9.750074 | 3.362102
365 | 365.6682 | -9.750074 | 3.360672
366 | 366.6691 | -9.750074 | 3.359242
367 | 367.6693 | -9.750074 | 3.357812
368 | 368.6693 | -9.750074 | 3.356587
369 | 369.67 | -9.750074 | 3.355157
370 | 370.6703 | -9.750074 | 3.353727
371 | 371.6707 | -9.750074 | 3.352297
372 | 372.6715 | -9.750074 | 3.351071
373 | 373.6725 | -9.749341 | 3.349641
374 | 374.6735 | -9.750074 | 3.348212
375 | 375.6745 | -9.750074 | 3.346781
376 | 376.6756 | -9.750074 | 3.345352
377 | 377.6766 | -9.750074 | 3.344126
378 | 378.6776 | -9.750074 | 3.342696
379 | 379.6787 | -9.750074 | 3.34147
380 | 380.6795 | -9.750074 | 3.34004
381 | 381.6797 | -9.750074 | 3.338611
382 | 382.681 | -9.750074 | 3.337385
383 | 383.6817 | -9.750074 | 3.335955
384 | 384.6915 | -9.750074 | 3.334729
385 | 385.6916 | -9.750074 | 3.333299
386 | 386.6921 | -9.749341 | 3.332074
387 | 387.6929 | -9.750074 | 3.330644
388 | 388.6938 | -9.750074 | 3.329214
389 | 389.6941 | -9.750074 | 3.327784
390 | 390.695 | -9.750074 | 3.326558
391 | 391.696 | -9.750074 | 3.325129
392 | 392.6969 | -9.750074 | 3.323903
393 | 393.697 | -9.750074 | 3.322473
394 | 394.6971 | -9.750074 | 3.321247
395 | 395.6982 | -9.750074 | 3.319817
396 | 396.6991 | -9.750074 | 3.318592
397 | 397.7001 | -9.750074 | 3.317366
398 | 398.7098 | -9.750074 | 3.315936
399 | 399.71 | -9.750074 | 3.314506
400 | 400.71 | -9.750074 | 3.313281
401 | 401.71 | -9.750074 | 3.312055
402 | 402.7101 | -9.750074 | 3.310829
403 | 403.7101 | -9.750074 | 3.309399
404 | 404.7102 | -9.750074 | 3.308174
405 | 405.7105 | -9.750074 | 3.306744
406 | 406.7115 | -9.750807 | 3.305518
407 | 407.7125 | -9.750074 | 3.304292
408 | 408.7129 | -9.750074 | 3.303067
409 | 409.7135 | -9.750074 | 3.301637
410 | 410.7146 | -9.750074 | 3.300411
411 | 411.7146 | -9.750074 | 3.299186
412 | 412.7157 | -9.750074 | 3.29796
413 | 413.7167 | -9.750074 | 3.29653
414 | 414.7178 | -9.750074 | 3.295304
415 | 415.7188 | -9.750074 | 3.294079
416 | 416.7204 | -9.750074 | 3.292853
417 | 417.7206 | -9.750074 | 3.291423
418 | 418.7302 | -9.750074 | 3.290198
419 | 419.7303 | -9.750074 | 3.288972
420 | 420.7304 | -9.750074 | 3.287746
421 | 421.7304 | -9.750074 | 3.28652
422 | 422.7304 | -9.750074 | 3.285295
423 | 423.7304 | -9.750074 | 3.283865
424 | 424.7305 | -9.750074 | 3.282844
425 | 425.7305 | -9.750074 | 3.281618
426 | 426.7305 | -9.750074 | 3.280188
427 | 427.7306 | -9.750074 | 3.278962
428 | 428.7307 | -9.750074 | 3.277737
429 | 429.7406 | -9.749341 | 3.276511
430 | 430.7407 | -9.750074 | 3.275285
431 | 431.7407 | -9.750074 | 3.27406
432 | 432.7407 | -9.750074 | 3.272834
433 | 433.7407 | -9.750074 | 3.271609
434 | 434.7408 | -9.750074 | 3.270383
435 | 435.7408 | -9.750074 | 3.269157
436 | 436.7408 | -9.750074 | 3.267932
437 | 437.7507 | -9.750074 | 3.266706
438 | 438.7509 | -9.750074 | 3.26548
439 | 439.7509 | -9.750807 | 3.26405
440 | 440.7521 | -9.750074 | 3.263029
441 | 441.762 | -9.750074 | 3.261803
442 | 442.762 | -9.749341 | 3.260578
443 | 443.7621 | -9.750074 | 3.259352
444 | 444.7632 | -9.750074 | 3.258126
445 | 445.7731 | -9.750074 | 3.256901
446 | 446.7831 | -9.750074 | 3.255675
447 | 447.7832 | -9.750074 | 3.25445
448 | 448.7834 | -9.750074 | 3.253224
449 | 449.7932 | -9.749341 | 3.251998
450 | 450.7933 | -9.750074 | 3.250772
451 | 451.7933 | -9.749341 | 3.249751
452 | 452.7933 | -9.749341 | 3.248526
453 | 453.7934 | -9.749341 | 3.2473
454 | 454.7934 | -9.750074 | 3.246074
455 | 455.7934 | -9.750074 | 3.244849
456 | 456.8034 | -9.750074 | 3.243623
457 | 457.8035 | -9.750074 | 3.242397
458 | 458.8035 | -9.750074 | 3.240968
459 | 459.8035 | -9.750074 | 3.24015
460 | 460.8036 | -9.750074 | 3.238925
461 | 461.8036 | -9.750074 | 3.237699
462 | 462.8036 | -9.750074 | 3.236473
463 | 463.8037 | -9.750074 | 3.235452
464 | 464.8037 | -9.750074 | 3.234226
465 | 465.8037 | -9.750074 | 3.233001
466 | 466.8037 | -9.750074 | 3.231979
467 | 467.8038 | -9.750074 | 3.230549
468 | 468.8039 | -9.750074 | 3.229528
469 | 469.8138 | -9.750074 | 3.228098
470 | 470.8139 | -9.750074 | 3.227077
471 | 471.8139 | -9.750074 | 3.225851
472 | 472.8139 | -9.750074 | 3.224625
473 | 473.814 | -9.750074 | 3.223604
474 | 474.814 | -9.750074 | 3.222378
475 | 475.814 | -9.750074 | 3.221153
476 | 476.814 | -9.750074 | 3.219927
477 | 477.8141 | -9.750074 | 3.218906
478 | 478.8141 | -9.750074 | 3.21768
479 | 479.8153 | -9.750074 | 3.216455
480 | 480.8252 | -9.749341 | 3.215229
481 | 481.8252 | -9.749341 | 3.214207
482 | 482.8252 | -9.749341 | 3.212982
483 | 483.8252 | -9.749341 | 3.211756
484 | 484.8253 | -9.749341 | 3.210531
485 | 485.8253 | -9.749341 | 3.209509
486 | 486.8254 | -9.749341 | 3.208283
487 | 487.8354 | -9.750074 | 3.207058
488 | 488.8354 | -9.750074 | 3.205832
489 | 489.8354 | -9.750074 | 3.204607
490 | 490.8454 | -9.749341 | 3.203585
491 | 491.8455 | -9.750074 | 3.202359
492 | 492.8455 | -9.750074 | 3.201134
493 | 493.8456 | -9.750074 | 3.199908
494 | 494.8456 | -9.750074 | 3.198683
495 | 495.8456 | -9.750074 | 3.197661
496 | 496.8457 | -9.750074 | 3.196436
497 | 497.8457 | -9.750074 | 3.19521
498 | 498.8457 | -9.750074 | 3.193984
499 | 499.8458 | -9.750074 | 3.192963
500 | 500.8458 | -9.750074 | 3.191737
501 | 501.8558 | -9.749341 | 3.190512
502 | 502.8558 | -9.749341 | 3.189286
503 | 503.8559 | -9.750074 | 3.188265
504 | 504.8559 | -9.750074 | 3.187039
505 | 505.8559 | -9.750074 | 3.185813
506 | 506.856 | -9.749341 | 3.184588
507 | 507.8562 | -9.749341 | 3.183566
508 | 508.866 | -9.750074 | 3.182136
509 | 509.8661 | -9.750074 | 3.181115
510 | 510.8661 | -9.750807 | 3.179889
511 | 511.8661 | -9.750074 | 3.178664
512 | 512.8671 | -9.750074 | 3.177438
513 | 513.8672 | -9.750074 | 3.176213
514 | 514.8672 | -9.750074 | 3.175191
515 | 515.8672 | -9.750074 | 3.173965
516 | 516.8673 | -9.750074 | 3.17274
517 | 517.8773 | -9.750074 | 3.171514
518 | 518.8773 | -9.750074 | 3.170289
519 | 519.8774 | -9.750074 | 3.169063
520 | 520.8774 | -9.750074 | 3.168041
521 | 521.8774 | -9.750074 | 3.166611
522 | 522.8775 | -9.750074 | 3.16559
523 | 523.8775 | -9.750074 | 3.164365
524 | 524.8775 | -9.750074 | 3.162935
525 | 525.8775 | -9.750074 | 3.162117
526 | 526.8776 | -9.750074 | 3.160688
527 | 527.8776 | -9.750074 | 3.159462
528 | 528.8776 | -9.750074 | 3.158441
529 | 529.8875 | -9.749341 | 3.157215
530 | 530.8877 | -9.750074 | 3.155785
531 | 531.8877 | -9.750074 | 3.154764
532 | 532.8878 | -9.750074 | 3.153538
533 | 533.8878 | -9.750074 | 3.152312
534 | 534.8879 | -9.750074 | 3.151087
535 | 535.8978 | -9.750074 | 3.149657
536 | 536.8979 | -9.750074 | 3.148635
537 | 537.8979 | -9.750074 | 3.14741
538 | 538.8979 | -9.750074 | 3.146184
539 | 539.9078 | -9.750074 | 3.144958
540 | 540.908 | -9.750074 | 3.143733
541 | 541.908 | -9.749341 | 3.142507
542 | 542.918 | -9.750074 | 3.141282
543 | 543.9181 | -9.750074 | 3.140056
544 | 544.9181 | -9.750074 | 3.13883
545 | 545.9281 | -9.749341 | 3.137604
546 | 546.9282 | -9.749341 | 3.136175
547 | 547.9282 | -9.750074 | 3.134949
548 | 548.9282 | -9.749341 | 3.133723
549 | 549.9293 | -9.750074 | 3.132498
550 | 550.9293 | -9.750074 | 3.131272
551 | 551.9293 | -9.750074 | 3.129842
552 | 552.9395 | -9.750074 | 3.128617
553 | 553.9494 | -9.750074 | 3.127187
554 | 554.9494 | -9.750074 | 3.125961
555 | 555.9495 | -9.750074 | 3.124735
556 | 556.9495 | -9.750074 | 3.123305
557 | 557.9495 | -9.750074 | 3.122284
558 | 558.9505 | -9.750074 | 3.121058
559 | 559.9506 | -9.750074 | 3.119628
560 | 560.9506 | -9.750074 | 3.118403
561 | 561.9606 | -9.749341 | 3.117177
562 | 562.9607 | -9.750074 | 3.115952
563 | 563.9617 | -9.750074 | 3.114522
564 | 564.9627 | -9.750074 | 3.113296
565 | 565.9628 | -9.750074 | 3.111866
566 | 566.9728 | -9.749341 | 3.110436
567 | 567.9728 | -9.749341 | 3.109415
568 | 568.9828 | -9.750074 | 3.108189
569 | 569.9829 | -9.750074 | 3.106759
570 | 570.9829 | -9.750074 | 3.105329
571 | 571.9829 | -9.750074 | 3.103899
572 | 572.983 | -9.750074 | 3.102674
573 | 573.993 | -9.750074 | 3.101448
574 | 574.993 | -9.750074 | 3.100018
575 | 575.9931 | -9.750074 | 3.098793
576 | 576.9931 | -9.750074 | 3.097363
577 | 577.9931 | -9.750074 | 3.096137
578 | 579.0032 | -9.750074 | 3.094707
579 | 580.0032 | -9.750074 | 3.093277
580 | 581.0032 | -9.750074 | 3.092052
581 | 582.0032 | -9.750074 | 3.090621
582 | 583.0033 | -9.750074 | 3.089191
583 | 584.0033 | -9.750074 | 3.087966
584 | 585.0033 | -9.750074 | 3.086536
585 | 586.0034 | -9.750074 | 3.085106
586 | 587.0034 | -9.749341 | 3.08388
587 | 588.0034 | -9.749341 | 3.08245
588 | 589.0035 | -9.750074 | 3.081021
589 | 590.0035 | -9.749341 | 3.079591
590 | 591.0035 | -9.750074 | 3.078161
591 | 592.0035 | -9.750074 | 3.076731
592 | 593.0036 | -9.749341 | 3.075505
593 | 594.0036 | -9.749341 | 3.074075
594 | 595.0036 | -9.749341 | 3.072645
595 | 596.0037 | -9.749341 | 3.071011
596 | 597.0047 | -9.749341 | 3.069786
597 | 598.0047 | -9.750074 | 3.068151
598 | 599.0048 | -9.750074 | 3.066721
599 | 600.0048 | -9.750074 | 3.065291
600 | 601.0048 | -9.750074 | 3.063862
601 | 602.0148 | -9.750074 | 3.062432
602 | 603.0148 | -9.750074 | 3.061002
603 | 604.0149 | -9.750074 | 3.059367
604 | 605.0149 | -9.749341 | 3.057938
605 | 606.015 | -9.750074 | 3.056508
606 | 607.0151 | -9.750074 | 3.054873
607 | 608.025 | -9.750074 | 3.053443
608 | 609.0251 | -9.750074 | 3.051809
609 | 610.0251 | -9.750074 | 3.05038
610 | 611.0251 | -9.750074 | 3.048745
611 | 612.0352 | -9.749341 | 3.047315
612 | 613.0451 | -9.750074 | 3.045681
613 | 614.0452 | -9.750074 | 3.044251
614 | 615.0453 | -9.750074 | 3.042617
615 | 616.0453 | -9.750074 | 3.040983
616 | 617.0453 | -9.750074 | 3.039553
617 | 618.0453 | -9.749341 | 3.037919
618 | 619.0544 | -9.750074 | 3.036284
619 | 620.0544 | -9.750074 | 3.03465
620 | 621.0545 | -9.750074 | 3.033016
621 | 622.0545 | -9.750074 | 3.031586
622 | 623.0643 | -9.750074 | 3.029952
623 | 624.0645 | -9.750074 | 3.028318
624 | 625.0645 | -9.749341 | 3.026684
625 | 626.0646 | -9.749341 | 3.025049
626 | 627.0646 | -9.749341 | 3.023415
627 | 628.0657 | -9.750074 | 3.021577
628 | 629.0657 | -9.750074 | 3.019943
629 | 630.0657 | -9.750074 | 3.018308
630 | 631.0657 | -9.750074 | 3.016674
631 | 632.0658 | -9.750074 | 3.014836
632 | 633.0658 | -9.750074 | 3.013201
633 | 634.0658 | -9.750074 | 3.011363
634 | 635.0659 | -9.750074 | 3.009525
635 | 636.0659 | -9.750074 | 3.00789
636 | 637.0659 | -9.750074 | 3.005848
637 | 638.0659 | -9.750074 | 3.004213
638 | 639.066 | -9.750074 | 3.002375
639 | 640.066 | -9.750074 | 3.000741
640 | 641.066 | -9.750074 | 2.998698
641 | 642.0662 | -9.750074 | 2.997064
642 | 643.0761 | -9.749341 | 2.995225
643 | 644.0762 | -9.750074 | 2.993183
644 | 645.0762 | -9.749341 | 2.991344
645 | 646.0762 | -9.750074 | 2.989506
646 | 647.0762 | -9.749341 | 2.987463
647 | 648.0762 | -9.750074 | 2.985625
648 | 649.0763 | -9.750074 | 2.983786
649 | 650.0763 | -9.749341 | 2.981743
650 | 651.0763 | -9.750074 | 2.979496
651 | 652.0764 | -9.750074 | 2.977658
652 | 653.0764 | -9.750074 | 2.975819
653 | 654.0764 | -9.750074 | 2.973777
654 | 655.0765 | -9.750074 | 2.971734
655 | 656.0765 | -9.750074 | 2.969487
656 | 657.0765 | -9.750074 | 2.967444
657 | 658.0865 | -9.750074 | 2.965401
658 | 659.0866 | -9.749341 | 2.963154
659 | 660.0866 | -9.750074 | 2.961112
660 | 661.0867 | -9.750074 | 2.958864
661 | 662.0867 | -9.750074 | 2.956618
662 | 663.0867 | -9.749341 | 2.95437
663 | 664.0867 | -9.750074 | 2.952123
664 | 665.0868 | -9.750074 | 2.949877
665 | 666.0967 | -9.749341 | 2.947425
666 | 667.0968 | -9.749341 | 2.945178
667 | 668.0969 | -9.750074 | 2.942727
668 | 669.1068 | -9.750074 | 2.940275
669 | 670.1069 | -9.750074 | 2.938029
670 | 671.107 | -9.750074 | 2.935373
671 | 672.107 | -9.750074 | 2.932922
672 | 673.107 | -9.750074 | 2.93047
673 | 674.107 | -9.749341 | 2.927406
674 | 675.1071 | -9.750074 | 2.925159
675 | 676.1171 | -9.750074 | 2.922504
676 | 677.1171 | -9.750074 | 2.919848
677 | 678.1172 | -9.750074 | 2.916988
678 | 679.1172 | -9.750074 | 2.914129
679 | 680.1172 | -9.750074 | 2.911473
680 | 681.1173 | -9.750074 | 2.908409
681 | 682.1272 | -9.749341 | 2.905549
682 | 683.1273 | -9.749341 | 2.902689
683 | 684.1373 | -9.750074 | 2.899421
684 | 685.1374 | -9.750074 | 2.896357
685 | 686.1374 | -9.750074 | 2.893088
686 | 687.1374 | -9.750074 | 2.88982
687 | 688.1375 | -9.750074 | 2.886551
688 | 689.1375 | -9.750074 | 2.883079
689 | 690.1375 | -9.750074 | 2.879606
690 | 691.1376 | -9.750074 | 2.876133
691 | 692.1376 | -9.750074 | 2.872457
692 | 693.1377 | -9.750074 | 2.868779
693 | 694.1377 | -9.750074 | 2.864898
694 | 695.1477 | -9.750074 | 2.861017
695 | 696.1488 | -9.750074 | 2.856932
696 | 697.1588 | -9.750074 | 2.852846
697 | 698.1588 | -9.750074 | 2.848556
698 | 699.1588 | -9.750074 | 2.844267
699 | 700.1588 | -9.749341 | 2.839772
700 | 701.1589 | -9.749341 | 2.835074
701 | 702.1589 | -9.749341 | 2.830376
702 | 703.1589 | -9.750074 | 2.825065
703 | 704.159 | -9.750074 | 2.819754
704 | 705.159 | -9.750074 | 2.814238
705 | 706.159 | -9.749341 | 2.808519
706 | 707.159 | -9.750074 | 2.802595
707 | 708.169 | -9.750074 | 2.796262
708 | 709.1691 | -9.750074 | 2.78993
709 | 710.1791 | -9.750074 | 2.783393
710 | 711.1892 | -9.750074 | 2.776448
711 | 712.1892 | -9.750074 | 2.769298
712 | 713.1893 | -9.749341 | 2.761944
713 | 714.1893 | -9.750074 | 2.754182
714 | 715.1893 | -9.750074 | 2.746011
715 | 716.1893 | -9.749341 | 2.737635
716 | 717.1894 | -9.749341 | 2.728647
717 | 718.1993 | -9.750074 | 2.719251
718 | 719.1994 | -9.750074 | 2.709445
719 | 720.1994 | -9.750074 | 2.699028
720 | 721.1995 | -9.750074 | 2.688201
721 | 722.1995 | -9.750074 | 2.676762
722 | 723.1995 | -9.750074 | 2.664709
723 | 724.1996 | -9.750074 | 2.652045
724 | 725.1996 | -9.750074 | 2.638562
725 | 726.1996 | -9.750074 | 2.624467
726 | 727.2096 | -9.749341 | 2.609555
727 | 728.2096 | -9.750074 | 2.593826
728 | 729.2097 | -9.750074 | 2.577076
729 | 730.2098 | -9.750074 | 2.559508
730 | 731.2098 | -9.750074 | 2.541123
731 | 732.2098 | -9.750074 | 2.521513
732 | 733.2098 | -9.750074 | 2.500677
733 | 733.2498 | -9.749341 | 2.49986
734 | 734.2504 | 0 | 3.057733
735 | 735.2504 | 0 | 3.106146
736 | 736.2603 | 0 | 3.137604
737 | 737.2605 | 0 | 3.1613
738 | 738.2605 | 0 | 3.180707
739 | 739.2704 | 0 | 3.197661
740 | 740.2804 | 0 | 3.212778
741 | 741.2805 | 0 | 3.226055
742 | 742.2905 | 0 | 3.238312
743 | 743.2907 | 0 | 3.249138
744 | 744.2907 | 0 | 3.259352
745 | 745.3007 | 0 | 3.268953
746 | 746.3008 | 0 | 3.277941
747 | 747.3008 | 0 | 3.286112
748 | 748.3108 | 0 | 3.293875
749 | 749.311 | 0 | 3.301228
750 | 750.3209 | 0 | 3.308174
751 | 751.3209 | 0 | 3.31471
752 | 752.321 | 0 | 3.320839
753 | 753.321 | 0 | 3.326763
754 | 754.3309 | 0 | 3.332278
755 | 755.331 | 0 | 3.337589
756 | 756.3311 | 0 | 3.342492
757 | 757.3312 | 0 | 3.347394
758 | 758.3411 | 0 | 3.352093
759 | 759.3412 | 0 | 3.356382
760 | 760.3412 | 0 | 3.360468
761 | 761.3412 | 0 | 3.364553
762 | 762.3512 | 0 | 3.36823
763 | 763.3513 | 0 | 3.371703
764 | 764.3613 | 0 | 3.37538
765 | 765.3613 | 0 | 3.378853
766 | 766.3614 | 0 | 3.381917
767 | 767.3615 | 0 | 3.384981
768 | 768.3715 | 0 | 3.388045
769 | 769.3715 | 0 | 3.390905
770 | 770.3715 | 0 | 3.39356
771 | 771.3715 | 0 | 3.396216
772 | 772.3717 | 0 | 3.398667
773 | 773.3816 | 0 | 3.401119
774 | 774.3816 | 0 | 3.40357
775 | 775.3817 | 0 | 3.405612
776 | 776.3817 | 0 | 3.40786
777 | 777.3817 | 0 | 3.410107
778 | 778.3817 | 0 | 3.411945
779 | 779.3818 | 0 | 3.413988
780 | 780.3818 | 0 | 3.415826
781 | 781.3917 | 0 | 3.41746
782 | 782.3919 | 0 | 3.419299
783 | 783.3921 | 0 | 3.420933
784 | 784.4019 | 0 | 3.422567
785 | 785.4019 | 0 | 3.423997
786 | 786.402 | 0 | 3.425632
787 | 787.402 | 0 | 3.427061
788 | 788.4021 | 0 | 3.428491
789 | 789.4021 | 0 | 3.429921
790 | 790.4021 | 0 | 3.431147
791 | 791.4021 | 0 | 3.432373
792 | 792.4022 | 0 | 3.433598
793 | 793.2522 | 0 | 3.434619
Note on A1: Data_Point
Note on B1: Test_Time(s)
Note on C1: Current(A)
Note on D1: Voltage(V)