## Sheet1
SOC | R0 | R1 | C1
90% | 0.03038395 | 0.006536444 | 1841.023
80% | 0.03084353 | 0.007608786 | 1582.705
70% | 0.0305882 | 0.007404473 | 1626.342
60% | 0.03012867 | 0.00638321 | 1884.856
50% | 0.0282392 | 0.004851166 | 2274.799
40% | 0.02895412 | 0.004902303 | 2456.489
30% | 0.02961801 | 0.004953322 | 2225.865
20% | 0.03181377 | 0.005566139 | 1800.601